## README
Usage notes
1. Rows/columns follow ascending atomic number; rows are element A, columns element B.
2. Only the upper triangle (A atomic number < B atomic number) contains valid Ω values for A–B.
3. Lower triangle represents B–A and must remain blank.
4. Diagonal cells show a slash to mark “not defined” (same element).
5. Coefficients originate from Data/Element pair data base.xlsx sheet Ui.
6. Update the source sheet and rerun this export to add new pairs.

## U0
Element | H | Be | B | C | Mg | Al | Si | P | Ca | Sc | Ti | V | Cr | Mn | Fe | Co | Ni | Cu | Zn | Ga | Ge | Sr | Y | Zr | Nb | Mo | Ru | Rh | Pd | Ag | In | Sn | Ba | La | Ce | Pr | Nd | Sm | Gd | Tb | Dy | Ho | Er | Tm | Yb | Hf | Ta | W | Ir | Pt | Au | Pb | Th
H |  | 2 | 4.7 | -2.9 | -17.7 | -7.8 | -2.2 | 0.8 | -41.2 | -56.7 | -52.4 | -38 | -27.7 | -33.7 | -23.2 | -23 | -22.8 | -13.6 | -7.6 | -7.6 | -2.3 | -40.4 | -56.3 | -65 | -44.8 | -27.3 | -19.8 | -23.5 | -27.1 | -9.6 | -5.8 | -4.1 | -40.6 | -55.9 | -56.1 | -56.2 | -56.2 | -56.4 | -56.3 | -56.5 | -56.4 | -55.9 | -56.6 | -56.5 | -56.4 | -60.1 | -44.9 | -23.4 | -20.6 | -24.3 | -8.4 | -0.5 | -57.4
Be |  |  | 0 | -14.9 | -3.1 | 0.2 | 2.2 | -3.7 | -13.6 | -35.2 | -30 | -16.3 | -7.2 | -10.4 | -3.7 | -3.9 | -4.2 | -1.1 | 3.4 | 4.7 | 8.6 | -9.6 | -30.8 | -42 | -24.3 | -6.7 | -3.1 | -6 | -8 | 6.2 | 15.3 | 14.4 | -8.9 | -28.1 | -29.1 | -30 | -29.9 | -30.8 | -30.8 | -31.6 | -31.5 | -30.7 | -32.3 | -32.2 | -32.2 | -36.8 | -24.1 | -3.2 | -5.5 | -9.8 | -0.1 | 25 | -35.8
B |  |  |  | -10.2 | -3.7 | 0.1 | 3.3 | 0.5 | -21.1 | -53.9 | -57.2 | -42 | -31.4 | -32.4 | -26.5 | -24.2 | -23.6 | -6.4 | 4.1 | 5.6 | 11.5 | -16.7 | -48.9 | -70.1 | -53.9 | -34.1 | -24.5 | -25.2 | -24.1 | 5.4 | 17.8 | 17.4 | -15.9 | -45.9 | -47 | -48 | -47.9 | -49 | -48.9 | -49.9 | -49.8 | -48.9 | -50.7 | -50.6 | -50.5 | -64.9 | -53.3 | -30.7 | -25.7 | -27.8 | -2.4 | 29.5 | -55.7
C |  |  |  |  | -52.9 | -34.9 | -21.3 | -4.5 | -84 | -114.6 | -106.8 | -81.2 | -60.9 | -65.5 | -49.1 | -41.9 | -38.5 | -38.4 | -31.4 | -32.4 | -16.8 | -82.3 | -112.7 | -128 | -99.8 | -65.8 | -35.1 | -35 | -31.9 | -31.7 | -25.9 | -22.5 | -82.5 | -111.2 | -111.8 | -112.3 | -112.1 | -112.8 | -112.7 | -113.4 | -113.1 | -111.9 | -113.6 | -113.3 | -113.1 | -119.9 | -99 | -59.1 | -31.7 | -30.2 | -19.6 | -12.2 | -118.9
Mg | [5 empty] | -1.9 | -9.1 | -39.3 | -5.6 | -3.4 | 15.8 | 23.1 | 23.6 | 10 | 17.5 | 2.8 | -3.6 | -4.4 | -3.5 | -4.3 | -14.3 | -3.9 | -6 | 5.7 | 31.7 | 35.8 | 0 | -16.9 | -39.9 | -10.4 | -3.8 | -8.6 | -3.5 | -6.9 | -6.6 | -6.4 | -6.3 | -6 | -6 | -5.7 | -5.6 | -5.5 | -5.3 | -5.2 | -5.2 | 9.7 | 29.6 | 38.1 | -12.7 | -34.7 | -31.5 | -8.1 | -2.8
Al | [6 empty] | -2.3 | -21 | -20.1 | -37.7 | -29.5 | -16.3 | -9.9 | -19.1 | -11.1 | -18.8 | -22.3 | -7.6 | 0.6 | 0.9 | -2 | -17.4 | -38.1 | -43.7 | -18.2 | -5.1 | -21.2 | -31.9 | -45.8 | -4.4 | 6.6 | 4 | -17 | -37.8 | -37.9 | -38.1 | -38 | -38.2 | -38.1 | -38.3 | -38.1 | -37.6 | -38.2 | -38.1 | -38 | -38.5 | -19.2 | -2 | -29.5 | -44.2 | -21.6 | 10 | -39.4
Si | [7 empty] | -9 | -33.7 | -56.3 | -49 | -31.2 | -20.4 | -28.3 | -17.7 | -21.2 | -22.9 | -9.2 | -0.9 | -0.4 | 2.3 | -31.3 | -56 | -66.3 | -38.8 | -18.4 | -21 | -28.8 | -37.8 | -3.3 | 6.8 | 6.2 | -31.2 | -55.1 | -55.4 | -55.8 | -55.6 | -56 | -56 | -56.3 | -56.1 | -55.2 | -56.4 | -56.1 | -56 | -59.9 | -39.2 | -14.1 | -26.2 | -36.5 | -13 | 14.5 | -59.1
P | [8 empty] | -80.2 | -111.9 | -100.7 | -71.1 | -50.1 | -57.5 | -39.9 | -36 | -34.3 | -26.3 | -17.8 | -18.3 | -4.6 | -79.1 | -112.3 | -127.8 | -90.4 | -53.7 | -30.9 | -34.6 | -36.7 | -18.3 | -10.2 | -7.4 | -80 | -111.6 | -112 | -112.3 | -112 | -112.5 | -112.3 | -112.8 | -112.3 | -110.9 | -112.7 | -112.2 | -111.9 | -118 | -90 | -46.4 | -30.8 | -34.6 | -13.3 | 4.7 | -119
Ca | [9 empty] | 17.2 | 42.2 | 42.9 | 36.9 | 18.9 | 24.8 | 2.4 | -7.3 | -12.2 | -21.3 | -27.4 | -46.1 | 0.5 | 10.9 | 36.6 | 62.3 | 55.4 | -3.5 | -27.4 | -62.1 | -27.9 | -35 | -44.2 | 0.9 | 8 | 8.9 | 9.9 | 9.9 | 10.9 | 10.9 | 11.9 | 11.8 | 11.4 | 12.9 | 12.8 | 12.8 | 38.7 | 59.1 | 56.4 | -22 | -53.6 | -59 | -51.4 | 18.9
Sc | [10 empty] | 7.5 | 7.1 | 0.7 | -8.3 | -11.4 | -29.4 | -38.1 | -23.9 | -29.2 | -37.5 | -56.7 | 24.5 | 0.9 | 4.1 | 17.8 | 10.5 | -43.3 | -60.4 | -85.5 | -28.3 | -30.2 | -45.1 | 27.3 | 2.1 | 1.6 | 1.3 | 1.3 | 0.9 | 0.9 | 0.6 | 0.6 | 0.7 | 0.4 | 0.4 | 0.4 | 5.1 | 15.8 | 9.2 | -61.4 | -88 | -73.7 | -39.8 | 0
Ti | [11 empty] | -1.7 | -7.5 | -8.2 | -16.8 | -28.3 | -34.5 | -8.9 | -14.8 | -23.1 | -39.5 | 52.5 | 15.1 | -0.2 | 2 | -3.6 | -43.2 | -51.9 | -64.5 | -1.5 | -5.5 | -21.3 | 56.1 | 19.5 | 18 | 16.5 | 16.5 | 15.1 | 15.1 | 13.8 | 13.7 | 14 | 12.5 | 12.4 | 12.4 | 0.2 | 1.4 | -5.7 | -57.1 | -74.4 | -47.4 | -7.7 | 8.4
V | [12 empty] | -2 | -0.7 | -7.1 | -14 | -18 | 5 | -1.6 | -8 | -18.8 | 52.6 | 16.6 | -3.7 | -1 | 0 | -24.7 | -29.4 | -35.3 | 16.9 | 11.9 | -0.9 | 55.8 | 21.8 | 20 | 18.3 | 18.2 | 16.6 | 16.6 | 15 | 14.9 | 15.4 | 13.4 | 13.4 | 13.3 | -2.2 | -1 | -0.8 | -34.4 | -45.6 | -19.2 | 15.1 | 8.5
Cr | [13 empty] | 2.1 | -1.5 | -4.5 | -6.7 | 12.5 | 4.7 | -0.6 | -6.3 | 46 | 11 | -12 | -7.2 | 0.4 | -11.5 | -13.4 | -14.6 | 27 | 20.2 | 10 | 48.7 | 16.6 | 14.7 | 12.8 | 12.8 | 11 | 11 | 9.3 | 9.3 | 9.9 | 7.6 | 7.6 | 7.5 | -9.3 | -6.7 | 1 | -17.8 | -24.5 | -0.2 | 27.6 | 2.1
Mn | [14 empty] | 0.2 | -5.2 | -8.2 | 3.8 | -6.4 | -12.9 | -19 | 26 | -1.4 | -15.3 | -15.3 | 4.9 | -10.7 | -16.2 | -22.6 | 12.7 | 2.6 | -6.9 | 28 | 2.5 | 1.1 | -0.2 | -0.2 | -1.4 | -1.4 | -2.6 | -2.6 | -2 | -3.8 | -3.8 | -3.8 | -11.9 | -3.8 | 6.3 | -18.2 | -28.3 | -11.3 | 6.8 | -7.6
Fe | [15 empty] | -0.6 | -1.6 | 12.9 | 3.6 | -1.7 | -3.4 | 33.4 | -1.1 | -24.6 | -15.7 | -2 | -4.6 | -5.4 | -4.3 | 28.1 | 18.9 | 10.6 | 35.6 | 4.4 | 2.5 | 0.7 | 0.7 | -1.1 | -1.1 | -2.9 | -2.9 | -2 | -4.6 | -4.5 | -4.5 | -20.5 | -15 | 0 | -8.8 | -13 | 8 | 29 | -10.5
Co | [16 empty] | -0.2 | 6.4 | -5.1 | -11 | -9.1 | 9.2 | -21.2 | -40.3 | -24.5 | -4.9 | -0.7 | -2.1 | -1.5 | 19 | 6.6 | 0.2 | 10.8 | -16.6 | -18.2 | -19.7 | -19.7 | -21.2 | -21.2 | -22.7 | -22.6 | -21.6 | -24 | -23.9 | -23.9 | -34.7 | -23.9 | -1.4 | -3.5 | -7.2 | 7.2 | 17.2 | -29.6
Ni | [17 empty] | 3.6 | -8.8 | -15 | -11.3 | -1 | -30.6 | -48.4 | -29.9 | -7.3 | 0.5 | -0.9 | -0.1 | 15.5 | 1.7 | -3.9 | 0.2 | -26.2 | -27.7 | -29.2 | -29.1 | -30.6 | -30.6 | -32 | -31.8 | -30.8 | -33.2 | -33.1 | -33 | -42.2 | -29.2 | -3.2 | -1.5 | -4.7 | 7.1 | 12.9 | -38.8
Cu | [18 empty] | -3.7 | -5.5 | -6.7 | -8.7 | -21.8 | -22.6 | 2.6 | 18.5 | 7 | -2.5 | -13.6 | 2.2 | 2.4 | -1 | -8.2 | -20.2 | -20.8 | -21.3 | -21.3 | -21.8 | -21.8 | -22.3 | -22.2 | -21.6 | -22.6 | -22.5 | -22.5 | -16.9 | 1.9 | 22.5 | 0.2 | -12.1 | -8.8 | 7.3 | -23.9
Zn | [19 empty] | 0 | -2.9 | -19.9 | -30.7 | -29.1 | -1.3 | 11.8 | -5.2 | -17.3 | -32.7 | -3.8 | 2.9 | 1 | -20 | -30.9 | -30.9 | -30.8 | -30.8 | -30.7 | -30.7 | -30.6 | -30.5 | -30 | -30.4 | -30.2 | -30.2 | -23.7 | -2.5 | 15.4 | -13.5 | -28.7 | -16.3 | 4.8 | -30
Ga | [20 empty] | -2.9 | -26.3 | -40.1 | -39.7 | -8.3 | 6.7 | -11.4 | -24.8 | -42.1 | -5 | 2.7 | 0.9 | -26.6 | -40.7 | -40.5 | -40.4 | -40.2 | -40.1 | -40.1 | -39.9 | -39.7 | -39.1 | -39.5 | -39.3 | -39.2 | -33.6 | -9.6 | 10.7 | -20.5 | -37.5 | -19.2 | 4.7 | -39.3
Ge | [21 empty] | -46.1 | -59.5 | -60.3 | -24 | -0.8 | -5.6 | -17 | -30.9 | -5.3 | -0.8 | 0 | -47 | -60.3 | -60.1 | -59.8 | -59.7 | -59.6 | -59.5 | -59.3 | -59.1 | -58.3 | -58.8 | -58.6 | -58.4 | -52.5 | -25 | 4.9 | -11.5 | -24.9 | -9.4 | 4.7 | -59.4
Sr | [22 empty] | 17.1 | 47.2 | 75.1 | 67.3 | 4.4 | -21.6 | -59.4 | -26.8 | -36.8 | -45.8 | 0 | 13.5 | 14.7 | 15.9 | 15.9 | 17.1 | 17.1 | 18.4 | 18.3 | 17.8 | 19.6 | 19.4 | 19.4 | 49.4 | 71.5 | 68.7 | -15.1 | -48.9 | -57.4 | -55.6 | 27
Y | [23 empty] | 9.4 | 29.4 | 23.9 | -33.2 | -53.5 | -82.9 | -29.3 | -36 | -50.7 | 19.5 | 0.2 | 0.1 | 0 | 0 | 0 | 0 | 0 | 0 | 0 | 0.1 | 0.1 | 0.1 | 11.4 | 27 | 23.6 | -52.5 | -82.4 | -72.9 | -47.7 | 1.2
Zr | [24 empty] | 3.9 | -6.2 | -58.4 | -71.3 | -90.7 | -20.3 | -25 | -43.5 | 51.2 | 12.8 | 11.6 | 10.5 | 10.5 | 9.4 | 9.4 | 8.4 | 8.4 | 8.5 | 7.4 | 7.4 | 7.4 | -0.2 | 2.7 | -9.1 | -76.1 | -99.5 | -73.9 | -32.6 | 4.2
Nb | [25 empty] | -5.7 | -40.6 | -45.5 | -52.5 | 16.4 | 15.5 | -0.9 | 79.5 | 35.9 | 33.6 | 31.5 | 31.4 | 29.5 | 29.4 | 27.5 | 27.4 | 27.8 | 25.5 | 25.4 | 25.3 | 3.9 | 0 | -8.3 | -52.9 | -66.5 | -32.1 | 17.3 | 19.7
Mo | [26 empty] | -14.4 | -15 | -14.6 | 37.2 | 32.4 | 20.3 | 71 | 31.1 | 28.6 | 26.2 | 26.2 | 23.9 | 23.9 | 21.7 | 21.6 | 22.3 | 19.5 | 19.4 | 19.3 | -4 | -4.9 | -0.2 | -21.4 | -27.7 | 3.4 | 41.6 | 12.8
Ru | [27 empty] | 1.2 | 6.2 | 23.4 | 9.9 | 4 | 6.1 | -27.6 | -29.5 | -31.5 | -31.4 | -33.3 | -33.2 | -35.1 | -35 | -33.7 | -36.7 | -36.6 | -36.5 | -51.5 | -39.4 | -9.8 | -0.6 | -1.1 | 15 | 25.3 | -44.3
Rh | [28 empty] | 1.9 | 9.5 | -7.8 | -12.5 | -20.8 | -49.3 | -50.8 | -52.2 | -52.1 | -53.6 | -53.5 | -54.9 | -54.7 | -53.4 | -56 | -55.8 | -55.7 | -63.1 | -44.7 | -9.2 | 0.6 | -1.6 | 7.1 | 6.1 | -62.8
Pd | [29 empty] | -7.3 | -31.1 | -33.8 | -59.8 | -80.7 | -81.5 | -82.3 | -82.1 | -83 | -82.9 | -83.7 | -83.3 | -81.9 | -84.1 | -83.7 | -83.5 | -80.2 | -52.2 | -6.5 | 6 | 2 | 0.1 | -18.3 | -89.9
Ag | [30 empty] | -1.5 | -2.9 | -27.2 | -29.3 | -29.3 | -29.3 | -29.3 | -29.3 | -29.3 | -29.3 | -29.1 | -28.4 | -29.1 | -29 | -28.9 | -12.6 | 15.1 | 43.1 | 15.5 | -0.8 | -5.5 | 2.6 | -28.4
In | [31 empty] | -0.3 | -38.2 | -38.4 | -37.7 | -36.9 | -36.8 | -36.1 | -36 | -35.3 | -35.1 | -34.6 | -34.3 | -34.1 | -34 | -17.6 | 13.4 | 37.9 | -0.3 | -21.3 | -10.6 | -0.7 | -31.2
Sn | [32 empty] | -47.4 | -52.9 | -52.2 | -51.5 | -51.4 | -50.8 | -50.7 | -50.1 | -49.8 | -49.1 | -49.1 | -48.9 | -48.7 | -35.3 | -2.7 | 26.5 | -5.1 | -24.6 | -10.3 | 1.6 | -47.5
Ba | [33 empty] | 15.7 | 16.9 | 18.2 | 18.2 | 19.5 | 19.5 | 20.9 | 20.7 | 20.2 | 22.1 | 22 | 21.9 | 53.3 | 75.8 | 72.4 | -13.9 | -48.7 | -58.2 | -58.3 | 30.2
La | [34 empty] | 0 | 0.1 | 0.1 | 0.2 | 0.2 | 0.4 | 0.4 | 0.4 | 0.7 | 0.7 | 0.7 | 15.3 | 33.2 | 31.4 | -47.4 | -78.7 | -71.7 | -51.2 | 2.6
Ce | [35 empty] | 0 | 0 | 0.1 | 0.1 | 0.2 | 0.2 | 0.2 | 0.4 | 0.4 | 0.4 | 13.9 | 31.1 | 28.7 | -49.2 | -80 | -72.2 | -50.1 | 2
Pr | [36 empty] | 0 | 0 | 0 | 0.1 | 0.1 | 0.1 | 0.2 | 0.2 | 0.2 | 12.6 | 29.1 | 26.2 | -50.9 | -81.3 | -72.7 | -49 | 1.6
Nd | [37 empty] | 0 | 0 | 0.1 | 0.1 | 0.1 | 0.2 | 0.2 | 0.2 | 12.6 | 29 | 26.1 | -50.8 | -81.1 | -72.5 | -48.8 | 1.6
Sm | [38 empty] | 0 | 0 | 0 | 0 | 0.1 | 0.1 | 0.1 | 11.4 | 27.1 | 23.7 | -52.6 | -82.5 | -73.1 | -47.8 | 1.2
Gd | [39 empty] | 0 | 0 | 0 | 0.1 | 0.1 | 0.1 | 11.4 | 27 | 23.6 | -52.5 | -82.4 | -72.9 | -47.7 | 1.2
Tb | [40 empty] | 0 | 0 | 0 | 0 | 0 | 10.3 | 25.2 | 21.3 | -54.3 | -83.8 | -73.5 | -46.7 | 0.8
Dy | [41 empty] | 0 | 0 | 0 | 0 | 10.2 | 25.1 | 21.2 | -54 | -83.4 | -73.1 | -46.4 | 0.8
Ho | [42 empty] | 0 | 0 | 0 | 10.4 | 25.5 | 22 | -52.6 | -81.7 | -71.7 | -45.8 | 0.9
Er | [43 empty] | 0 | 0 | 9.2 | 23.3 | 18.9 | -55.7 | -84.6 | -73.5 | -45.4 | 0.5
Tm | [44 empty] | 0 | 9.1 | 23.2 | 18.8 | -55.4 | -84.2 | -73.2 | -45.1 | 0.5
Yb | [45 empty] | 9.1 | 23.1 | 18.8 | -55.3 | -84 | -73 | -45 | 0.5
Hf | [46 empty] | 2.9 | -6.4 | -67.8 | -89.3 | -63.3 | -23.1 | 5.6
Ta | [47 empty] | -7.4 | -51.8 | -65.5 | -32.3 | 15.1 | 17.6
W | [48 empty] | -15.6 | -20.2 | 11.5 | 49.3 | 11.7
Ir | [49 empty] | 0.4 | 12.6 | 16.3 | -63.8
Pt | [50 empty] | 4.4 | -4.8 | -92.7
Au | [51 empty] | 2.2 | -77.3
Pb | [52 empty] | -41.4
Th

## U1
Element | H | Be | B | C | Mg | Al | Si | P | Ca | Sc | Ti | V | Cr | Mn | Fe | Co | Ni | Cu | Zn | Ga | Ge | Sr | Y | Zr | Nb | Mo | Ru | Rh | Pd | Ag | In | Sn | Ba | La | Ce | Pr | Nd | Sm | Gd | Tb | Dy | Ho | Er | Tm | Yb | Hf | Ta | W | Ir | Pt | Au | Pb | Th
H |  | 0.6 | 1.6 | -0.9 | -7.7 | -3.4 | -1 | 0.4 | -20.3 | -25.3 | -22.2 | -15.3 | -11.1 | -13 | -9.7 | -9.6 | -9.7 | -5 | -3 | -3.5 | -1.1 | -21.1 | -28 | -29.8 | -20 | -12.7 | -9.9 | -11.8 | -14.2 | -4.4 | -2.9 | -2.2 | -21.7 | -28.9 | -28.7 | -28.4 | -28.3 | -28.1 | -28 | -27.9 | -27.7 | -27.3 | -27.5 | -27.2 | -27.1 | -27.7 | -20.1 | -11.3 | -10.8 | -13.3 | -4.4 | -0.3 | -29.4
Be |  |  | 0 | 0.8 | -0.6 | 0 | 0.4 | -0.8 | -4.1 | -7.6 | -4.9 | -2 | -0.7 | -1 | -0.4 | -0.4 | -0.5 | -0.1 | 0.4 | 1 | 1.7 | -3.5 | -9.1 | -9.6 | -4.6 | -1.2 | -0.6 | -1.2 | -1.8 | 1.1 | 4.3 | 4.6 | -3.5 | -9.2 | -9.2 | -9.2 | -9.1 | -9.1 | -9.1 | -9.1 | -8.9 | -8.6 | -8.9 | -8.7 | -8.6 | -8.3 | -4.6 | -0.7 | -1.2 | -2.4 | 0 | 8.7 | -11.4
B |  |  |  | 0.7 | -0.8 | 0 | 0.6 | 0.1 | -7 | -12.8 | -10.4 | -5.5 | -3.3 | -3.3 | -3 | -2.6 | -2.5 | -0.5 | 0.5 | 1.2 | 2.3 | -6.6 | -15.5 | -17.6 | -10.9 | -6.5 | -4.6 | -4.8 | -5.2 | 1 | 5.2 | 5.7 | -6.7 | -16.1 | -16 | -15.8 | -15.7 | -15.7 | -15.5 | -15.5 | -15.2 | -14.8 | -15.1 | -14.8 | -14.6 | -16 | -10.8 | -6.2 | -5.4 | -6.6 | -0.6 | 10.6 | -19.1
C |  |  |  |  | -15.8 | -9.1 | -5.5 | -1.3 | -36.4 | -38.8 | -30.6 | -18.7 | -12.2 | -13 | -10.1 | -8.1 | -7.4 | -6.3 | -6.3 | -9.9 | -4.9 | -40.4 | -46.6 | -45.3 | -30.1 | -18.5 | -9.4 | -9.5 | -9.4 | -8.7 | -9.8 | -9.4 | -42.4 | -49.4 | -48.5 | -47.7 | -47.3 | -46.8 | -46.6 | -46 | -45.4 | -44.6 | -44.8 | -44.1 | -43.8 | -41.8 | -29.8 | -17.2 | -9 | -9.3 | -6.1 | -5.5 | -52.3
Mg | [5 empty] | 0.1 | 0.7 | 0.7 | -0.7 | 0 | -1.1 | -2.7 | -3.3 | -1.5 | -2.2 | -0.4 | 0.5 | 0.6 | 0.3 | 0 | 0.6 | -0.7 | -0.6 | 0 | -1.4 | -1.8 | 0 | 0.7 | 0.6 | 0.3 | -0.3 | -0.9 | -0.8 | -0.9 | -0.8 | -0.7 | -0.7 | -0.6 | -0.6 | -0.5 | -0.5 | -0.4 | -0.4 | -0.3 | -0.3 | 0 | -1.3 | -1.3 | 0.3 | -0.3 | -1.2 | -1.1 | -0.3
Al | [6 empty] | 0.1 | -0.5 | -3.7 | -2.6 | 0.1 | 0.9 | 0.8 | 1.7 | 0.8 | 1.6 | 1.9 | 0.7 | 0 | 0 | 0 | -4.4 | -6 | -3.1 | -0.3 | 0 | 0 | -0.1 | -1.4 | -0.1 | 0.9 | 0.6 | -4.8 | -7.4 | -6.9 | -6.5 | -6.4 | -6.1 | -6 | -5.7 | -5.5 | -5.3 | -5.1 | -4.9 | -4.8 | -2.5 | -0.3 | 0 | -0.6 | -2.2 | -1.6 | 1.9 | -6.9
Si | [7 empty] | -0.3 | -7.6 | -6 | -1.6 | 0.9 | 1.2 | 1.8 | 1 | 1.4 | 1.6 | 0.7 | 0 | 0 | 0.1 | -9.3 | -11 | -7.4 | -1.9 | -0.5 | -0.3 | -0.5 | -1.5 | -0.1 | 1.1 | 1.2 | -10.2 | -12.9 | -12.3 | -11.7 | -11.5 | -11.1 | -11 | -10.5 | -10.2 | -9.8 | -9.7 | -9.4 | -9.2 | -6.3 | -2 | -0.5 | -0.8 | -2.1 | -1 | 3.2 | -12.8
P | [8 empty] | -13.9 | -6.9 | 0.1 | 4.4 | 4.7 | 5.6 | 3.6 | 3.7 | 3.5 | 3.3 | 1.5 | -0.5 | 0 | -19.8 | -17.1 | -10 | -1.5 | 0.4 | 0.7 | 0.6 | -0.2 | 0.1 | -1.1 | -1.1 | -22.5 | -21.4 | -20 | -18.7 | -18.3 | -17.4 | -17.1 | -16.2 | -15.5 | -14.9 | -14.5 | -13.8 | -13.4 | -8.4 | -1.5 | -0.2 | 0.1 | -0.8 | -0.5 | 0.9 | -22
Ca | [9 empty] | -2.2 | -9.1 | -11.2 | -10.4 | -5.5 | -6.8 | -0.7 | 2 | 3.3 | 4.1 | 3.7 | 8.8 | 0 | -0.4 | -5.4 | -12 | -11.1 | 0.7 | 5.3 | 10.5 | 4.5 | 2 | 2.1 | 0.1 | 0 | -0.1 | -0.2 | -0.3 | -0.4 | -0.4 | -0.5 | -0.6 | -0.6 | -0.8 | -0.8 | -0.9 | -5.8 | -11.3 | -10.5 | 3.9 | 8 | 6.1 | 0.6 | -0.8
Sc | [10 empty] | -0.7 | -1 | -0.1 | 1.4 | 1.8 | 5 | 6.4 | 3.9 | 2.7 | 0.8 | 3.9 | 4.8 | 0.1 | -0.1 | -1.2 | -0.8 | 3.7 | 5 | 4.8 | 1.4 | -1.8 | -3.5 | 6.2 | 0.3 | 0.2 | 0.1 | 0.1 | 0.1 | 0.1 | 0.1 | 0 | 0 | 0 | 0 | 0 | -0.1 | -1 | -0.6 | 4 | 3.3 | -0.1 | -4.5 | 0
Ti | [11 empty] | 0.1 | 0.7 | 0.8 | 1.5 | 2.8 | 3.5 | 0.9 | 0.4 | -1.2 | -0.3 | 15 | 2.7 | 0 | 0 | 0 | 0.9 | 0.9 | -0.5 | 0 | -0.7 | -3.3 | 17.8 | 4.2 | 3.6 | 3.1 | 3.1 | 2.7 | 2.7 | 2.3 | 2.2 | 2.2 | 1.9 | 1.8 | 1.8 | 0 | 0 | 0 | 0.2 | -1.8 | -2.9 | -1.5 | 1.6
V | [12 empty] | 0.1 | 0 | 0.2 | 0.6 | 0.7 | -0.2 | 0 | -0.9 | -1.3 | 17.4 | 3.8 | -0.5 | -0.1 | 0 | -1 | -1.3 | -2.4 | 1.2 | 2.3 | -0.2 | 20.1 | 5.8 | 5.1 | 4.4 | 4.3 | 3.8 | 3.8 | 3.3 | 3.2 | 3.2 | 2.7 | 2.7 | 2.6 | -0.3 | -0.1 | -0.1 | -2 | -3.8 | -2.2 | 3.8 | 2.1
Cr | [13 empty] | 0 | 0 | 0 | 0.1 | -0.2 | 0.2 | -0.1 | -0.6 | 16.2 | 2.8 | -2 | -0.8 | 0 | -0.8 | -1 | -1.5 | 2.7 | 4.3 | 2.5 | 18.5 | 4.8 | 4.1 | 3.4 | 3.4 | 2.8 | 2.8 | 2.3 | 2.2 | 2.3 | 1.8 | 1.7 | 1.7 | -1.5 | -0.7 | 0.1 | -1.6 | -2.8 | 0 | 7.7 | 0.6
Mn | [14 empty] | 0 | 0 | 0 | 0 | -0.3 | -1.8 | -1.9 | 9.3 | -0.4 | -2.6 | -2.6 | 0.4 | -0.8 | -1.3 | -2.3 | 1.3 | 0.6 | -1.7 | 10.8 | 0.7 | 0.3 | 0 | 0 | -0.4 | -0.4 | -0.7 | -0.6 | -0.5 | -0.9 | -0.9 | -0.9 | -2 | -0.4 | 0.6 | -1.7 | -3.4 | -1.6 | 1.9 | -2.1
Fe | [15 empty] | 0 | 0 | -0.3 | 0.1 | -0.2 | -0.3 | 11.4 | -0.3 | -4.1 | -1.6 | -0.2 | -0.3 | -0.4 | -0.4 | 2.6 | 3.9 | 2.5 | 13.2 | 1.3 | 0.7 | 0.2 | 0.2 | -0.3 | -0.3 | -0.7 | -0.7 | -0.5 | -1 | -1 | -1 | -3.3 | -1.6 | 0 | -0.8 | -1.5 | 1.1 | 7.9 | -2.8
Co | [16 empty] | 0 | -0.1 | -0.2 | -1.5 | -1 | 3.2 | -5.4 | -7.2 | -2.9 | -0.5 | -0.1 | -0.2 | -0.2 | 1.9 | 1.4 | 0 | 4.1 | -4.8 | -5.1 | -5.3 | -5.2 | -5.5 | -5.4 | -5.6 | -5.5 | -5.2 | -5.6 | -5.4 | -5.4 | -5.9 | -2.8 | -0.1 | -0.3 | -0.9 | 1 | 4.9 | -8.3
Ni | [17 empty] | -0.1 | -0.3 | -2 | -1.2 | -0.4 | -7.8 | -8.6 | -3.5 | -0.7 | 0 | -0.1 | 0 | 1.5 | 0.4 | -1 | 0.1 | -7.6 | -7.7 | -7.8 | -7.7 | -7.8 | -7.8 | -7.9 | -7.7 | -7.3 | -7.7 | -7.5 | -7.4 | -7.2 | -3.4 | -0.3 | -0.1 | -0.6 | 1 | 3.7 | -10.9
Cu | [18 empty] | -0.2 | -0.8 | -0.8 | -2.9 | -5.4 | -3.8 | 0.3 | 1.9 | 0.7 | -0.3 | -1.8 | 0.2 | 0.5 | -0.3 | -3 | -5.7 | -5.7 | -5.6 | -5.5 | -5.5 | -5.4 | -5.3 | -5.2 | -5 | -5.1 | -5 | -4.9 | -2.7 | 0.2 | 2.6 | 0 | -1.8 | -1.5 | 2.1 | -6.4
Zn | [19 empty] | 0 | -0.2 | -5.2 | -5.5 | -2.8 | -0.1 | 0.6 | -0.3 | -1 | -2.8 | -0.2 | 0.5 | 0.2 | -5.7 | -6.6 | -6.3 | -5.9 | -5.8 | -5.5 | -5.5 | -5.2 | -5 | -4.8 | -4.7 | -4.5 | -4.4 | -2.2 | -0.1 | 1 | -1.1 | -3.1 | -2.1 | 1.1 | -5.9
Ga | [20 empty] | 0.1 | -5.5 | -4.4 | -0.8 | 0.3 | -0.3 | 0.6 | 1.2 | 0.9 | 0.2 | 0.2 | 0.1 | -6.3 | -6.1 | -5.5 | -5 | -4.8 | -4.5 | -4.4 | -4 | -3.8 | -3.6 | -3.4 | -3.2 | -3 | -0.5 | 0.3 | -0.4 | 0.6 | 0.1 | -0.5 | 0.7 | -5
Ge | [21 empty] | -12.2 | -9.5 | -4.4 | -0.3 | 0 | 0.2 | 0.4 | 0 | 0 | -0.1 | 0 | -13.9 | -12 | -11.1 | -10.4 | -10.1 | -9.6 | -9.5 | -8.9 | -8.6 | -8.2 | -8 | -7.6 | -7.4 | -3.4 | -0.3 | 0 | 0.1 | -0.4 | -0.4 | 0.9 | -10.7
Sr | [22 empty] | -1.9 | -10.4 | -19.9 | -18.4 | -1.2 | 5.8 | 14.6 | 6.2 | 4.8 | 5.8 | 0 | -1 | -1.2 | -1.5 | -1.6 | -1.9 | -1.9 | -2.2 | -2.3 | -2.3 | -2.6 | -2.7 | -2.8 | -11 | -18.9 | -17.8 | 3.8 | 11.1 | 10.2 | 5 | -3.2
Y | [23 empty] | -1 | -4.6 | -4.1 | 5.8 | 9.2 | 12.2 | 4.1 | 1 | 0.7 | 2.8 | 0 | 0 | 0 | 0 | 0 | 0 | 0 | 0 | 0 | 0 | 0 | 0 | -1.2 | -4.2 | -3.7 | 8.2 | 10.6 | 6.4 | -1 | 0
Zr | [24 empty] | -0.2 | 0.5 | 5.8 | 6.9 | 6.5 | 1.1 | -1.6 | -3.4 | 12.9 | 1.8 | 1.5 | 1.2 | 1.2 | 1 | 1 | 0.8 | 0.7 | 0.7 | 0.6 | 0.5 | 0.5 | 0 | -0.2 | 0.7 | 6.2 | 5.6 | 1 | -3.7 | 0.5
Nb | [25 empty] | 0.1 | 1.5 | 1.6 | 0.5 | 0 | 1.8 | -0.1 | 23.5 | 7 | 6.1 | 5.3 | 5.2 | 4.6 | 4.6 | 4 | 3.9 | 3.8 | 3.4 | 3.2 | 3.1 | 0.2 | 0 | 0.1 | 1 | -0.4 | -1.3 | 3 | 3.3
Mo | [26 empty] | 0.2 | 0.2 | -0.2 | 0.5 | 4.2 | 3.3 | 21.6 | 6.5 | 5.6 | 4.8 | 4.7 | 4.1 | 4.1 | 3.5 | 3.4 | 3.4 | 2.9 | 2.7 | 2.7 | -0.3 | -0.1 | 0 | -0.1 | -0.8 | 0.2 | 8.2 | 2.4
Ru | [27 empty] | 0 | 0.2 | 0.4 | 1.3 | 0.7 | 1.9 | -5.9 | -6 | -6 | -5.8 | -5.9 | -5.8 | -5.9 | -5.6 | -5.3 | -5.6 | -5.4 | -5.2 | -4.8 | -1.5 | -0.3 | 0 | 0 | 0.9 | 5.3 | -9.1
Rh | [28 empty] | 0 | 0.1 | -1 | -2.2 | -6.3 | -10.4 | -10.1 | -9.7 | -9.5 | -9.3 | -9.2 | -9 | -8.6 | -8.2 | -8.3 | -8 | -7.8 | -5.6 | -1.5 | -0.2 | 0 | -0.1 | 0.4 | 1.3 | -12.7
Pd | [29 empty] | 0.1 | -3.3 | -5 | -16.6 | -15.1 | -14.1 | -13.3 | -13 | -12.4 | -12.2 | -11.6 | -11.1 | -10.6 | -10.4 | -9.8 | -9.6 | -5.2 | -0.5 | 0 | -0.1 | 0 | 0 | -3.4 | -16.1
Ag | [30 empty] | -0.2 | -0.4 | -7.2 | -5.2 | -4.8 | -4.5 | -4.4 | -4.1 | -4.1 | -3.8 | -3.6 | -3.5 | -3.4 | -3.2 | -3.1 | -0.6 | 0 | 0 | 0.1 | 0 | -0.3 | 0.5 | -4.5
In | [31 empty] | 0 | -6.2 | -2.6 | -2.1 | -1.6 | -1.5 | -1.1 | -1 | -0.7 | -0.5 | -0.4 | -0.2 | 0 | 0.1 | 1.2 | -1.6 | -4.4 | 0 | 1.9 | 0.6 | 0 | -1.4
Sn | [32 empty] | -7.5 | -2.9 | -2.1 | -1.5 | -1.3 | -0.8 | -0.7 | -0.2 | 0 | 0.2 | 0.5 | 0.8 | 0.9 | 3 | 0.4 | -4 | 0.8 | 3.3 | 1 | 0.1 | -1.5
Ba | [33 empty] | -1.6 | -2 | -2.3 | -2.4 | -2.7 | -2.8 | -3.1 | -3.2 | -3.2 | -3.6 | -3.7 | -3.8 | -13.6 | -22.4 | -21.1 | 4 | 12.6 | 12.2 | 7.2 | -4.5
La | [34 empty] | 0 | 0 | 0 | 0 | 0 | 0 | 0 | 0 | 0 | 0 | 0 | -2.3 | -6.5 | -6.2 | 9.3 | 13.3 | 9.1 | 1 | -0.1
Ce | [35 empty] | 0 | 0 | 0 | 0 | 0 | 0 | 0 | 0 | 0 | 0 | -1.9 | -5.7 | -5.3 | 9 | 12.4 | 8.2 | 0.3 | 0
Pr | [36 empty] | 0 | 0 | 0 | 0 | 0 | 0 | 0 | 0 | 0 | -1.5 | -4.9 | -4.5 | 8.7 | 11.6 | 7.4 | -0.4 | 0
Nd | [37 empty] | 0 | 0 | 0 | 0 | 0 | 0 | 0 | 0 | -1.5 | -4.8 | -4.4 | 8.5 | 11.3 | 7.2 | -0.5 | 0
Sm | [38 empty] | 0 | 0 | 0 | 0 | 0 | 0 | 0 | -1.3 | -4.3 | -3.8 | 8.3 | 10.8 | 6.6 | -0.9 | 0
Gd | [39 empty] | 0 | 0 | 0 | 0 | 0 | 0 | -1.2 | -4.2 | -3.7 | 8.2 | 10.6 | 6.4 | -1 | 0
Tb | [40 empty] | 0 | 0 | 0 | 0 | 0 | -1 | -3.7 | -3.2 | 8 | 10 | 5.8 | -1.4 | 0
Dy | [41 empty] | 0 | 0 | 0 | 0 | -1 | -3.5 | -3 | 7.7 | 9.5 | 5.4 | -1.7 | 0
Ho | [42 empty] | 0 | 0 | 0 | -0.9 | -3.5 | -3.1 | 7.3 | 9 | 5 | -1.8 | 0
Er | [43 empty] | 0 | 0 | -0.8 | -3.1 | -2.5 | 7.4 | 8.9 | 4.7 | -2.1 | 0
Tm | [44 empty] | 0 | -0.7 | -2.9 | -2.4 | 7 | 8.4 | 4.3 | -2.3 | 0
Yb | [45 empty] | -0.7 | -2.9 | -2.3 | 6.8 | 8.1 | 4.1 | -2.5 | 0
Hf | [46 empty] | -0.2 | 0.4 | 5.1 | 4.4 | 0.5 | -2.8 | 0.6
Ta | [47 empty] | 0.1 | 1 | -0.4 | -1.3 | 2.6 | 3
W | [48 empty] | 0.1 | -0.4 | 0.5 | 9.2 | 2.1
Ir | [49 empty] | 0 | 0.5 | 3.1 | -12
Pt | [50 empty] | 0 | -0.8 | -15.2
Au | [51 empty] | 0.3 | -9.1
Pb | [52 empty] | 0.2
Th

## U2
Element | H | Be | B | C | Mg | Al | Si | P | Ca | Sc | Ti | V | Cr | Mn | Fe | Co | Ni | Cu | Zn | Ga | Ge | Sr | Y | Zr | Nb | Mo | Ru | Rh | Pd | Ag | In | Sn | Ba | La | Ce | Pr | Nd | Sm | Gd | Tb | Dy | Ho | Er | Tm | Yb | Hf | Ta | W | Ir | Pt | Au | Pb | Th
H |  | 0.2 | 0.6 | -0.1 | -5 | -2 | -0.6 | 0.2 | -17.1 | -18.5 | -14.6 | -8.7 | -5.7 | -6.8 | -4.9 | -4.6 | -4.6 | -2.5 | -1.6 | -2.4 | -0.7 | -20.2 | -23.8 | -22.8 | -13.4 | -7.7 | -5.5 | -6.6 | -8.3 | -2.7 | -2.3 | -1.9 | -21.9 | -26.1 | -25.3 | -24.6 | -24.4 | -23.9 | -23.8 | -23.3 | -22.9 | -22.5 | -22.4 | -22 | -21.8 | -20.8 | -13.4 | -7 | -6.1 | -7.9 | -2.8 | -0.3 | -26.8
Be |  |  | 0 | 0.2 | -0.1 | 0 | 0.1 | -0.1 | -1.5 | -2.4 | -1.5 | -0.5 | -0.1 | -0.2 | -0.1 | 0 | 0 | 0 | 0 | 0.3 | 0.4 | -1.6 | -3.7 | -3.7 | -1.4 | -0.3 | -0.1 | -0.2 | -0.3 | 0.3 | 1.6 | 1.9 | -1.7 | -4.2 | -4.1 | -3.9 | -3.9 | -3.8 | -3.7 | -3.7 | -3.5 | -3.4 | -3.4 | -3.3 | -3.2 | -3.1 | -1.4 | -0.2 | -0.2 | -0.5 | 0 | 4 | -5.5
B |  |  |  | 0 | -0.1 | 0 | 0.1 | 0 | -2.3 | -3.6 | -2.9 | -1.2 | -0.6 | -0.6 | -0.5 | -0.3 | -0.3 | 0 | 0 | 0.3 | 0.6 | -2.9 | -6.1 | -6.3 | -3.1 | -1.5 | -0.9 | -0.9 | -1.1 | 0.2 | 1.8 | 2.4 | -3.2 | -7.1 | -6.7 | -6.4 | -6.3 | -6.1 | -6.1 | -5.9 | -5.7 | -5.4 | -5.5 | -5.2 | -5.1 | -5.5 | -3.1 | -1.5 | -1.1 | -1.4 | -0.1 | 4.9 | -9
C |  |  |  |  | -2.9 | -2.2 | -1.6 | -0.4 | -13.8 | -12.9 | -10.3 | -5 | -2.8 | -2.9 | -2.3 | -1.7 | -1.6 | -0.6 | -0.3 | -3 | -1.7 | -20 | -21.2 | -19.6 | -10.6 | -6 | -2.8 | -2.8 | -3.1 | -2.3 | -4 | -4.8 | -23.1 | -25.1 | -23.8 | -22.5 | -22.2 | -21.4 | -21.2 | -20.4 | -19.7 | -19.2 | -18.9 | -18.3 | -18 | -17.6 | -10.6 | -5.7 | -2.8 | -3.2 | -2 | -3 | -29.5
Mg | [5 empty] | 0 | 0.1 | 1.6 | -0.1 | 0 | 0 | 0.1 | 0.1 | 0.1 | -0.1 | 0 | 0 | -0.1 | 0 | 0 | 0.2 | -0.2 | -0.1 | 0 | -0.2 | -0.6 | 0 | 0.6 | 1.6 | 0.1 | 0 | 0 | -0.2 | -0.1 | -0.1 | -0.1 | -0.1 | -0.1 | -0.1 | -0.1 | -0.1 | 0 | 0 | 0 | 0 | 0 | -0.2 | -0.9 | 0.5 | 1.6 | 0.8 | 0 | 0
Al | [6 empty] | 0 | 0.3 | -0.5 | -0.2 | -0.1 | 0 | 0 | -0.1 | 0 | 0 | 0 | -0.1 | 0 | 0 | 0 | -1 | -1.1 | -0.5 | 0 | 0 | 0.2 | 0.4 | 0.5 | 0 | 0.1 | 0.1 | -1.3 | -1.7 | -1.5 | -1.3 | -1.2 | -1.1 | -1.1 | -1 | -0.9 | -0.8 | -0.8 | -0.7 | -0.7 | -0.4 | 0 | 0 | 0.4 | 0.6 | 0 | 0.4 | -1.6
Si | [7 empty] | 0 | -0.7 | -0.1 | -0.1 | 0 | -0.1 | -0.1 | -0.1 | -0.1 | -0.1 | 0 | 0 | 0 | 0 | -2 | -1.8 | -0.9 | -0.1 | 0 | 0 | 0 | 0 | 0 | 0.1 | 0.2 | -2.7 | -2.8 | -2.4 | -2.1 | -2 | -1.8 | -1.8 | -1.6 | -1.5 | -1.4 | -1.3 | -1.1 | -1.1 | -0.7 | -0.1 | 0 | 0 | -0.1 | -0.1 | 0.8 | -3.2
P | [8 empty] | 1.9 | 2 | 0.2 | -0.1 | -0.3 | -0.4 | -0.3 | -0.3 | -0.3 | 0 | 0.4 | 0.2 | 0 | -1 | -0.7 | -0.8 | 0.1 | 0 | 0 | 0 | 0 | 0.2 | 0 | -0.2 | -2.6 | -2.5 | -1.9 | -1.3 | -1.2 | -0.8 | -0.7 | -0.4 | -0.2 | 0 | 0.2 | 0.4 | 0.5 | -0.6 | 0.1 | 0 | 0 | 0 | 0 | 0.2 | -4.7
Ca | [9 empty] | 0.2 | 1.4 | 2.2 | 2.1 | 1.2 | 1.1 | 0.1 | -0.3 | -0.9 | -0.9 | -0.2 | -0.3 | 0 | 0 | 0.4 | 1.1 | 0.5 | 0 | 0.3 | 1.4 | -0.4 | 0.4 | 1.2 | 0 | 0 | -0.1 | -0.1 | 0 | 0 | 0 | 0 | 0 | 0 | 0 | 0 | 0 | 0.3 | 1.1 | 0 | 0.5 | 2 | 1.3 | 1.5 | -0.2
Sc | [10 empty] | 0 | 0.1 | 0 | -0.2 | -0.2 | -0.5 | -0.6 | -0.7 | -0.5 | 0 | 0.3 | 0.9 | 0 | 0 | 0 | 0 | 0.5 | 0.7 | 1.5 | 0 | 0 | 0.2 | 1.4 | 0 | 0 | 0 | 0 | 0 | 0 | 0 | 0 | 0 | 0 | 0 | 0 | 0 | 0 | -0.1 | 1.1 | 2.1 | 0.7 | -0.1 | 0
Ti | [11 empty] | 0 | -0.1 | -0.1 | -0.1 | -0.3 | -0.4 | -0.1 | -0.1 | -0.1 | 0 | 3.8 | 0.4 | 0 | 0 | 0 | 0 | 0.1 | 0.2 | 0 | -0.1 | -0.5 | 5.2 | 0.9 | 0.7 | 0.6 | 0.5 | 0.5 | 0.4 | 0.4 | 0.3 | 0.3 | 0.3 | 0.2 | 0.2 | 0 | 0 | 0 | 0.1 | 0.2 | -0.4 | -0.3 | 0.3
V | [12 empty] | 0 | 0 | 0 | 0 | 0 | 0 | 0 | -0.1 | -0.1 | 5.2 | 0.8 | -0.1 | 0 | 0 | 0 | 0 | -0.1 | 0.1 | 0.4 | 0 | 6.8 | 1.5 | 1.3 | 1 | 1 | 0.8 | 0.8 | 0.7 | 0.6 | 0.6 | 0.5 | 0.5 | 0.5 | 0 | 0 | 0 | 0 | -0.1 | -0.3 | 1 | 0.6
Cr | [13 empty] | 0 | 0 | 0 | 0 | 0 | 0 | 0 | -0.1 | 5 | 0.7 | -0.4 | -0.1 | 0 | 0 | -0.1 | -0.1 | 0.2 | 0.9 | 0.6 | 6.6 | 1.4 | 1.1 | 0.9 | 0.9 | 0.7 | 0.7 | 0.5 | 0.5 | 0.5 | 0.4 | 0.4 | 0.3 | -0.3 | -0.1 | 0 | -0.1 | -0.3 | 0 | 2.3 | 0.2
Mn | [14 empty] | 0 | 0 | 0 | 0 | 0 | -0.2 | -0.2 | 3.1 | -0.1 | -0.5 | -0.5 | 0 | 0 | -0.1 | -0.2 | 0.1 | 0.1 | -0.5 | 4 | 0.2 | 0.1 | 0 | 0 | -0.1 | -0.1 | -0.2 | -0.2 | -0.1 | -0.2 | -0.2 | -0.2 | -0.4 | -0.1 | 0.1 | -0.1 | -0.3 | -0.3 | 0.6 | -0.6
Fe | [15 empty] | 0 | 0 | 0 | 0 | 0 | 0 | 3.2 | -0.1 | -0.8 | -0.2 | 0 | 0 | 0 | 0 | 0.1 | 0.8 | 0.7 | 4.3 | 0.4 | 0.2 | 0 | 0 | -0.1 | -0.1 | -0.1 | -0.1 | -0.1 | -0.2 | -0.2 | -0.2 | -0.6 | -0.2 | 0 | -0.1 | -0.1 | 0.1 | 2.4 | -0.9
Co | [16 empty] | 0 | 0 | 0.1 | -0.1 | -0.1 | 0.9 | -1.3 | -1.5 | -0.4 | 0 | 0 | 0 | 0 | 0.1 | 0.3 | 0 | 1.4 | -1.4 | -1.4 | -1.3 | -1.3 | -1.3 | -1.3 | -1.3 | -1.2 | -1.1 | -1.1 | -1.1 | -1 | -1.2 | -0.4 | 0 | 0 | -0.1 | 0.1 | 1.6 | -2.7
Ni | [17 empty] | 0 | 0.2 | -0.2 | -0.1 | -0.1 | -1.8 | -1.8 | -0.5 | -0.1 | 0 | 0 | 0 | 0.1 | 0.1 | -0.3 | 0 | -2.2 | -2.1 | -2 | -1.9 | -1.8 | -1.8 | -1.7 | -1.6 | -1.5 | -1.5 | -1.4 | -1.4 | -1.4 | -0.5 | 0 | 0 | -0.1 | 0.1 | 1.2 | -3.5
Cu | [18 empty] | 0 | -0.1 | -0.1 | -1 | -1.6 | -0.9 | 0 | 0.2 | 0 | 0 | -0.1 | 0 | 0.1 | -0.1 | -1.2 | -1.9 | -1.8 | -1.7 | -1.7 | -1.6 | -1.6 | -1.5 | -1.4 | -1.3 | -1.3 | -1.3 | -1.2 | -0.6 | 0 | 0.2 | 0 | -0.1 | -0.2 | 0.7 | -2.2
Zn | [19 empty] | 0 | 0 | -1.6 | -1.3 | -0.6 | 0 | -0.1 | 0.1 | 0.4 | 0.7 | 0 | 0.1 | 0 | -2 | -1.9 | -1.7 | -1.5 | -1.5 | -1.4 | -1.3 | -1.2 | -1.2 | -1.1 | -1.1 | -1 | -1 | -0.4 | 0 | -0.1 | 0.3 | 0.7 | 0 | 0.3 | -1.7
Ga | [20 empty] | 0 | -0.9 | -0.5 | -0.2 | 0 | 0 | 0.1 | 0.2 | 0.5 | 0 | 0 | 0 | -1.4 | -1 | -0.9 | -0.7 | -0.7 | -0.6 | -0.5 | -0.5 | -0.4 | -0.4 | -0.3 | -0.3 | -0.3 | -0.1 | 0 | 0 | 0.2 | 0.6 | 0.1 | 0.1 | -0.9
Ge | [21 empty] | -2 | -1.1 | -0.4 | 0 | 0 | 0 | 0 | 0 | 0 | 0 | 0 | -3 | -2 | -1.7 | -1.4 | -1.3 | -1.1 | -1.1 | -0.9 | -0.8 | -0.7 | -0.6 | -0.5 | -0.5 | -0.3 | 0 | 0 | 0 | 0 | 0 | 0.2 | -2.2
Sr | [22 empty] | 0.1 | 1.8 | 4.1 | 3.3 | 0.1 | -0.6 | -0.7 | -1.2 | -0.2 | 0.5 | 0 | 0 | 0 | 0.1 | 0.1 | 0.1 | 0.1 | 0.2 | 0.2 | 0.2 | 0.3 | 0.3 | 0.3 | 1.9 | 3.9 | 2.5 | -0.2 | 0.2 | -0.2 | 1.1 | 0
Y | [23 empty] | 0.1 | 0.6 | 0.5 | -0.6 | -0.8 | -0.5 | -0.6 | 0 | 0.4 | 0.3 | 0 | 0 | 0 | 0 | 0 | 0 | 0 | 0 | 0 | 0 | 0 | 0 | 0.1 | 0.6 | 0.4 | -0.4 | 0.2 | -0.3 | 0.4 | 0
Zr | [24 empty] | 0 | -0.1 | -0.6 | -0.7 | -0.4 | -0.2 | -0.2 | -0.2 | 2.8 | 0.2 | 0.2 | 0.1 | 0.1 | 0.1 | 0.1 | 0.1 | 0.1 | 0.1 | 0 | 0 | 0 | 0 | 0 | -0.1 | -0.5 | -0.2 | -0.7 | -0.4 | 0.1
Nb | [25 empty] | 0 | 0 | 0 | 0.1 | 0 | 0.2 | 0 | 5.8 | 1.3 | 1 | 0.8 | 0.8 | 0.6 | 0.6 | 0.5 | 0.4 | 0.4 | 0.3 | 0.3 | 0.3 | 0 | 0 | 0 | 0 | 0.1 | -0.2 | 0.5 | 0.6
Mo | [26 empty] | 0 | 0 | 0 | -0.1 | 0.4 | 0.6 | 4.9 | 1.2 | 0.9 | 0.7 | 0.7 | 0.5 | 0.5 | 0.4 | 0.4 | 0.3 | 0.3 | 0.2 | 0.2 | 0 | 0 | 0 | 0 | 0 | 0 | 1.7 | 0.5
Ru | [27 empty] | 0 | 0 | -0.2 | 0.1 | 0.1 | 0.3 | -1 | -0.8 | -0.7 | -0.7 | -0.6 | -0.6 | -0.5 | -0.4 | -0.3 | -0.3 | -0.2 | -0.2 | -0.5 | 0 | 0 | 0 | 0 | 0 | 1.3 | -2.2
Rh | [28 empty] | 0 | -0.1 | -0.1 | -0.4 | -1 | -1.6 | -1.4 | -1.1 | -1 | -0.9 | -0.8 | -0.7 | -0.5 | -0.5 | -0.4 | -0.3 | -0.2 | -0.5 | 0 | 0 | 0 | 0 | 0 | 0.3 | -3
Pd | [29 empty] | 0.1 | 0 | -0.8 | -1.9 | -1.7 | -1.3 | -0.9 | -0.8 | -0.5 | -0.5 | -0.2 | 0 | 0 | 0.2 | 0.3 | 0.4 | -0.3 | 0.1 | 0 | 0 | 0 | 0 | -0.7 | -3.3
Ag | [30 empty] | 0 | -0.1 | -1.8 | -1.1 | -0.9 | -0.8 | -0.8 | -0.7 | -0.6 | -0.6 | -0.5 | -0.5 | -0.4 | -0.4 | -0.4 | -0.1 | 0 | -0.2 | -0.2 | 0 | 0 | 0.1 | -1
In | [31 empty] | 0 | -0.6 | -0.2 | -0.1 | -0.1 | 0 | 0 | 0 | 0 | 0 | 0 | 0 | 0 | 0 | -0.1 | 0.2 | 0.3 | 0 | 0.1 | 0 | 0 | -0.2
Sn | [32 empty] | 0.1 | 0.2 | 0.3 | 0.4 | 0.4 | 0.4 | 0.4 | 0.4 | 0.4 | 0.4 | 0.4 | 0.4 | 0.4 | -0.2 | -0.1 | 0.7 | -0.1 | -0.5 | -0.2 | 0 | 0
Ba | [33 empty] | 0.1 | 0.1 | 0.2 | 0.2 | 0.3 | 0.3 | 0.4 | 0.4 | 0.4 | 0.5 | 0.6 | 0.6 | 2.9 | 5.6 | 4 | -0.5 | -0.7 | -1.1 | 0.8 | 0.3
La | [34 empty] | 0 | 0 | 0 | 0 | 0 | 0 | 0 | 0 | 0 | 0 | 0 | 0.3 | 1.2 | 1 | -1.1 | -0.9 | -1.1 | 0.4 | 0
Ce | [35 empty] | 0 | 0 | 0 | 0 | 0 | 0 | 0 | 0 | 0 | 0 | 0.2 | 0.9 | 0.7 | -0.9 | -0.5 | -0.8 | 0.4 | 0
Pr | [36 empty] | 0 | 0 | 0 | 0 | 0 | 0 | 0 | 0 | 0 | 0.2 | 0.7 | 0.5 | -0.7 | -0.1 | -0.6 | 0.4 | 0
Nd | [37 empty] | 0 | 0 | 0 | 0 | 0 | 0 | 0 | 0 | 0.2 | 0.7 | 0.5 | -0.6 | 0 | -0.5 | 0.4 | 0
Sm | [38 empty] | 0 | 0 | 0 | 0 | 0 | 0 | 0 | 0.1 | 0.6 | 0.4 | -0.4 | 0.2 | -0.4 | 0.4 | 0
Gd | [39 empty] | 0 | 0 | 0 | 0 | 0 | 0 | 0.1 | 0.6 | 0.4 | -0.4 | 0.2 | -0.3 | 0.4 | 0
Tb | [40 empty] | 0 | 0 | 0 | 0 | 0 | 0.1 | 0.4 | 0.3 | -0.2 | 0.5 | -0.2 | 0.4 | 0
Dy | [41 empty] | 0 | 0 | 0 | 0 | 0.1 | 0.4 | 0.2 | -0.1 | 0.6 | -0.1 | 0.3 | 0
Ho | [42 empty] | 0 | 0 | 0 | 0.1 | 0.4 | 0.2 | -0.1 | 0.7 | 0 | 0.3 | 0
Er | [43 empty] | 0 | 0 | 0 | 0.3 | 0.1 | 0 | 0.8 | 0 | 0.3 | 0
Tm | [44 empty] | 0 | 0 | 0.3 | 0.1 | 0.1 | 1 | 0.1 | 0.3 | 0
Yb | [45 empty] | 0 | 0.2 | 0.1 | 0.2 | 1 | 0.2 | 0.3 | 0
Hf | [46 empty] | 0 | 0 | -0.4 | -0.1 | -0.5 | -0.3 | 0.1
Ta | [47 empty] | 0 | 0 | 0.1 | -0.2 | 0.5 | 0.6
W | [48 empty] | 0 | 0 | 0 | 1.9 | 0.4
Ir | [49 empty] | 0 | 0 | 0.7 | -2.6
Pt | [50 empty] | 0 | -0.2 | -2.8
Au | [51 empty] | 0.1 | -2.3
Pb | [52 empty] | 0
Th

## U3
Element | H | Be | B | C | Mg | Al | Si | P | Ca | Sc | Ti | V | Cr | Mn | Fe | Co | Ni | Cu | Zn | Ga | Ge | Sr | Y | Zr | Nb | Mo | Ru | Rh | Pd | Ag | In | Sn | Ba | La | Ce | Pr | Nd | Sm | Gd | Tb | Dy | Ho | Er | Tm | Yb | Hf | Ta | W | Ir | Pt | Au | Pb | Th
H |  | 0.1 | 0.2 | 0 | -2.8 | -1.1 | -0.3 | 0.1 | -11.8 | -11.7 | -8.6 | -4.5 | -2.7 | -3.3 | -2.3 | -2.1 | -2 | -1.1 | -0.8 | -1.4 | -0.4 | -15.3 | -16.8 | -15.1 | -7.9 | -4.3 | -2.8 | -3.4 | -4.4 | -1.5 | -1.5 | -1.3 | -17.2 | -19.3 | -18.5 | -17.7 | -17.5 | -17 | -16.8 | -16.3 | -15.9 | -15.5 | -15.4 | -15 | -14.8 | -13.5 | -8 | -3.9 | -3.2 | -4.3 | -1.6 | -0.2 | -20.1
Be |  |  | 0 | -0.1 | 0 | 0 | 0 | 0 | -0.4 | -0.7 | -0.4 | -0.1 | 0 | 0 | 0 | 0 | 0 | 0 | 0 | 0.1 | 0.1 | -0.6 | -1.4 | -1.3 | -0.4 | -0.1 | 0 | 0 | -0.1 | 0.1 | 0.5 | 0.8 | -0.7 | -1.8 | -1.7 | -1.6 | -1.5 | -1.5 | -1.4 | -1.4 | -1.3 | -1.2 | -1.2 | -1.2 | -1.1 | -1.1 | -0.4 | 0 | 0 | -0.1 | 0 | 1.7 | -2.5
B |  |  |  | 0 | 0 | 0 | 0 | 0 | -0.4 | -0.9 | -0.8 | -0.2 | -0.1 | -0.1 | -0.1 | 0 | 0 | 0 | 0 | 0.1 | 0.1 | -0.9 | -2.1 | -2.2 | -0.8 | -0.4 | -0.2 | -0.2 | -0.2 | 0 | 0.6 | 0.9 | -1.2 | -2.8 | -2.6 | -2.4 | -2.3 | -2.2 | -2.1 | -2 | -1.9 | -1.8 | -1.8 | -1.6 | -1.6 | -1.9 | -0.8 | -0.4 | -0.2 | -0.3 | 0 | 2.1 | -4
C |  |  |  |  | 0.8 | -0.3 | -0.4 | -0.1 | -2.1 | -3 | -3.2 | -1.3 | -0.6 | -0.6 | -0.5 | -0.4 | -0.3 | 0.1 | 0.5 | -0.7 | -0.5 | -6.5 | -8 | -7.8 | -3.5 | -1.8 | -0.8 | -0.8 | -1 | -0.5 | -1.4 | -2.3 | -8.8 | -10.8 | -9.8 | -9 | -8.7 | -8.1 | -8 | -7.4 | -7.1 | -6.8 | -6.5 | -6.1 | -5.9 | -6.9 | -3.5 | -1.8 | -0.9 | -1 | -0.6 | -1.5 | -15
Mg | [5 empty] | 0 | -0.1 | -0.5 | 0 | 0 | 0 | 0.1 | 0.1 | 0 | 0.2 | 0 | 0 | 0 | 0 | 0 | -0.1 | 0 | 0 | 0 | 0 | 0.2 | 0 | -0.2 | -0.5 | 0 | 0 | 0 | 0 | 0 | 0 | 0 | 0 | 0 | 0 | 0 | 0 | 0 | 0 | 0 | 0 | 0 | 0 | 0.2 | -0.2 | -0.5 | -0.1 | 0 | 0
Al | [6 empty] | 0 | 0 | 0.2 | -0.2 | 0 | 0 | 0 | 0 | 0 | 0 | 0 | 0 | 0 | 0 | 0 | -0.1 | -0.2 | -0.1 | 0 | 0 | 0 | 0 | 0 | 0 | 0 | 0 | -0.2 | -0.4 | -0.3 | -0.2 | -0.2 | -0.2 | -0.2 | -0.2 | -0.1 | -0.1 | -0.1 | -0.1 | -0.1 | 0 | 0 | 0 | 0 | 0 | 0 | 0.1 | -0.4
Si | [7 empty] | 0 | 0.5 | 0.2 | 0 | 0 | 0 | 0 | 0 | 0 | 0 | 0 | 0 | 0 | 0 | 0.1 | -0.1 | -0.1 | 0 | 0 | 0 | 0 | 0 | 0 | 0 | 0 | -0.2 | -0.5 | -0.3 | -0.2 | -0.2 | -0.2 | -0.1 | -0.1 | -0.1 | 0 | 0 | 0 | 0 | -0.1 | 0 | 0 | 0 | 0 | 0 | 0.2 | -0.7
P | [8 empty] | 3.1 | 1 | 0 | 0 | 0 | 0 | 0 | 0 | 0 | 0 | 0 | 0.1 | 0 | 2.9 | 0.9 | 0 | 0 | 0 | 0 | 0 | 0 | 0 | 0 | 0 | 2.6 | 0.6 | 0.7 | 0.8 | 0.8 | 0.9 | 0.9 | 0.9 | 1 | 1 | 1 | 1 | 1 | 0 | 0 | 0 | 0 | 0 | 0 | 0 | -0.9
Ca | [9 empty] | 0 | 0 | -0.1 | 0 | -0.1 | 0.3 | 0 | -0.1 | 0.1 | 0.1 | -0.2 | -0.7 | 0 | 0 | 0.1 | 0.4 | 0.9 | -0.1 | -0.9 | -2.2 | -0.2 | -0.2 | -0.4 | 0 | 0 | 0 | 0 | 0 | 0 | 0 | 0 | 0 | 0 | 0 | 0 | 0 | 0.1 | 0.3 | 1.1 | -0.9 | -2.2 | -1.4 | -0.4 | 0
Sc | [10 empty] | 0 | 0 | 0 | 0 | 0 | -0.1 | -0.1 | 0.1 | 0.1 | 0 | -0.2 | 0.1 | 0 | 0 | 0 | 0 | -0.3 | -0.5 | -0.7 | 0 | 0 | 0 | 0.3 | 0 | 0 | 0 | 0 | 0 | 0 | 0 | 0 | 0 | 0 | 0 | 0 | 0 | 0 | 0 | -0.5 | -0.8 | -0.2 | 0 | 0
Ti | [11 empty] | 0 | 0 | 0 | 0 | 0 | 0 | 0 | 0 | 0 | 0 | 0.7 | 0.1 | 0 | 0 | 0 | 0 | 0 | 0 | 0 | 0 | -0.1 | 1.2 | 0.2 | 0.1 | 0.1 | 0.1 | 0.1 | 0.1 | 0.1 | 0 | 0 | 0 | 0 | 0 | 0 | 0 | 0 | 0 | 0 | 0 | -0.1 | 0.1
V | [12 empty] | 0 | 0 | 0 | 0 | 0 | 0 | 0 | 0 | 0 | 1 | 0.2 | 0 | 0 | 0 | 0 | 0 | 0 | 0 | 0.1 | 0 | 1.7 | 0.4 | 0.3 | 0.2 | 0.2 | 0.2 | 0.2 | 0.1 | 0.1 | 0.1 | 0.1 | 0.1 | 0.1 | 0 | 0 | 0 | 0 | 0 | 0 | 0.3 | 0.1
Cr | [13 empty] | 0 | 0 | 0 | 0 | 0 | 0 | 0 | 0 | 0.9 | 0.1 | -0.1 | 0 | 0 | 0 | 0 | 0 | 0 | 0.2 | 0.2 | 1.6 | 0.4 | 0.3 | 0.2 | 0.2 | 0.1 | 0.1 | 0.1 | 0.1 | 0.1 | 0.1 | 0.1 | 0.1 | 0 | 0 | 0 | 0 | 0 | 0 | 0.7 | 0.1
Mn | [14 empty] | 0 | 0 | 0 | 0 | 0 | 0 | 0 | 0.7 | 0 | -0.1 | -0.1 | 0 | 0 | 0 | 0 | 0 | 0 | -0.1 | 1.1 | 0.1 | 0 | 0 | 0 | 0 | 0 | 0 | 0 | 0 | 0 | 0 | 0 | -0.1 | 0 | 0 | 0 | 0 | 0 | 0.2 | -0.2
Fe | [15 empty] | 0 | 0 | 0 | 0 | 0 | 0 | 0.3 | 0 | -0.1 | 0 | 0 | 0 | 0 | 0 | 0 | 0.1 | 0.2 | 0.7 | 0.1 | 0 | 0 | 0 | 0 | 0 | 0 | 0 | 0 | 0 | 0 | 0 | -0.1 | 0 | 0 | 0 | 0 | 0 | 0.7 | -0.3
Co | [16 empty] | 0 | 0 | 0 | 0 | 0 | 0.1 | -0.2 | -0.3 | 0 | 0 | 0 | 0 | 0 | 0 | 0 | 0 | 0.2 | -0.3 | -0.3 | -0.3 | -0.2 | -0.2 | -0.2 | -0.2 | -0.2 | -0.1 | -0.1 | -0.1 | -0.1 | -0.2 | 0 | 0 | 0 | 0.1 | 0 | 0.5 | -0.8
Ni | [17 empty] | 0 | 0 | 0 | 0 | 0 | -0.3 | -0.3 | -0.1 | 0 | 0 | 0 | 0 | 0 | 0 | -0.1 | 0 | -0.5 | -0.4 | -0.4 | -0.3 | -0.3 | -0.3 | -0.2 | -0.2 | -0.2 | -0.2 | -0.1 | -0.1 | -0.3 | -0.1 | 0 | 0 | 0 | 0 | 0.4 | -1.1
Cu | [18 empty] | 0 | 0 | 0 | -0.3 | -0.4 | -0.2 | 0 | 0 | 0 | 0 | 0 | 0 | 0 | 0 | -0.4 | -0.6 | -0.5 | -0.5 | -0.5 | -0.4 | -0.4 | -0.4 | -0.4 | -0.3 | -0.3 | -0.3 | -0.3 | -0.1 | 0 | 0 | 0 | 0 | 0 | 0.2 | -0.7
Zn | [19 empty] | 0 | 0 | -0.4 | -0.3 | -0.1 | 0 | 0 | 0 | 0 | 0 | 0 | 0 | 0 | -0.6 | -0.5 | -0.4 | -0.4 | -0.4 | -0.3 | -0.3 | -0.3 | -0.3 | -0.2 | -0.2 | -0.2 | -0.2 | -0.1 | 0 | 0 | 0 | 0 | 0 | 0.1 | -0.5
Ga | [20 empty] | 0 | 0 | -0.1 | 0 | 0 | 0 | 0 | -0.1 | -0.1 | 0 | 0 | 0 | -0.1 | -0.2 | -0.1 | -0.1 | -0.1 | -0.1 | -0.1 | 0 | 0 | 0 | 0 | 0 | 0 | 0 | 0 | 0 | -0.1 | -0.1 | 0 | 0 | -0.2
Ge | [21 empty] | 0.3 | 0 | 0 | 0 | 0 | 0 | 0 | 0 | 0 | 0 | 0 | 0 | -0.2 | -0.1 | -0.1 | 0 | 0 | 0 | 0 | 0.1 | 0.1 | 0.1 | 0.1 | 0.1 | 0 | 0 | 0 | 0 | 0 | 0 | 0 | -0.4
Sr | [22 empty] | 0 | -0.2 | -0.2 | 0.5 | 0.1 | -0.6 | -2 | 0 | -0.2 | -0.6 | 0 | 0 | 0 | 0 | 0 | 0 | 0 | 0 | 0 | 0 | 0 | 0 | 0 | -0.1 | -0.2 | 0.9 | -0.5 | -2.1 | -1.3 | -0.7 | 0.1
Y | [23 empty] | 0 | -0.1 | 0 | -0.2 | -0.3 | -0.6 | 0.1 | 0 | -0.1 | 0 | 0 | 0 | 0 | 0 | 0 | 0 | 0 | 0 | 0 | 0 | 0 | 0 | 0 | -0.1 | 0 | -0.4 | -0.8 | -0.2 | 0 | 0
Zr | [24 empty] | 0 | 0 | 0 | 0 | 0 | 0 | 0 | 0 | 0.4 | 0 | 0 | 0 | 0 | 0 | 0 | 0 | 0 | 0 | 0 | 0 | 0 | 0 | 0 | 0 | 0 | -0.1 | 0.1 | 0 | 0
Nb | [25 empty] | 0 | 0 | 0 | 0 | 0 | 0 | 0 | 0.8 | 0.2 | 0.1 | 0.1 | 0.1 | 0.1 | 0.1 | 0 | 0 | 0 | 0 | 0 | 0 | 0 | 0 | 0 | 0 | 0 | 0 | 0.1 | 0.1
Mo | [26 empty] | 0 | 0 | 0 | 0 | 0 | 0.1 | 0 | 0.1 | 0.1 | 0 | 0 | 0 | 0 | 0 | 0 | 0 | 0 | 0 | 0 | 0 | 0 | 0 | 0 | 0 | 0 | 0.4 | 0.1
Ru | [27 empty] | 0 | 0 | 0 | 0 | 0 | -0.1 | 0 | 0.1 | 0.1 | 0.1 | 0.2 | 0.2 | 0.2 | 0.2 | 0.2 | 0.2 | 0.2 | 0.3 | 0 | 0 | 0 | 0 | 0 | 0 | 0.3 | -0.5
Rh | [28 empty] | 0 | 0 | 0 | -0.1 | 0.5 | 0.1 | 0.1 | 0.2 | 0.2 | 0.3 | 0.3 | 0.3 | 0.3 | 0.3 | 0.4 | 0.4 | 0.4 | 0 | 0 | 0 | 0 | 0 | 0 | 0.1 | -0.6
Pd | [29 empty] | 0 | 0.1 | -0.1 | 1.8 | 0.4 | 0.5 | 0.5 | 0.6 | 0.6 | 0.6 | 0.6 | 0.7 | 0.7 | 0.7 | 0.7 | 0.7 | 0 | 0 | 0 | 0 | 0 | 0 | -0.1 | -0.6
Ag | [30 empty] | 0 | 0 | -0.2 | -0.2 | -0.2 | -0.1 | -0.1 | -0.1 | -0.1 | -0.1 | -0.1 | -0.1 | 0 | 0 | 0 | 0 | 0 | 0 | 0 | 0 | 0 | 0 | -0.2
In | [31 empty] | 0 | 0.2 | 0 | 0 | 0 | 0 | 0 | 0 | 0 | 0 | 0 | 0 | 0 | 0 | 0 | 0 | 0 | 0 | -0.1 | 0 | 0 | 0
Sn | [32 empty] | 0.6 | 0.1 | 0.1 | 0.1 | 0.1 | 0.1 | 0.1 | 0 | 0 | 0 | 0 | 0 | 0 | 0 | 0 | -0.1 | 0 | 0.1 | 0 | 0 | 0
Ba | [33 empty] | 0 | 0 | 0 | 0 | 0 | 0 | 0 | 0 | 0 | 0 | -0.1 | -0.1 | -0.4 | -0.7 | 0.6 | -0.4 | -2 | -1.3 | -0.8 | 0.1
La | [34 empty] | 0 | 0 | 0 | 0 | 0 | 0 | 0 | 0 | 0 | 0 | 0 | 0 | -0.2 | -0.1 | -0.2 | -0.6 | 0 | -0.1 | 0
Ce | [35 empty] | 0 | 0 | 0 | 0 | 0 | 0 | 0 | 0 | 0 | 0 | 0 | -0.1 | 0 | -0.3 | -0.7 | -0.1 | 0 | 0
Pr | [36 empty] | 0 | 0 | 0 | 0 | 0 | 0 | 0 | 0 | 0 | 0 | -0.1 | 0 | -0.3 | -0.8 | -0.1 | 0 | 0
Nd | [37 empty] | 0 | 0 | 0 | 0 | 0 | 0 | 0 | 0 | 0 | -0.1 | 0 | -0.4 | -0.8 | -0.1 | 0 | 0
Sm | [38 empty] | 0 | 0 | 0 | 0 | 0 | 0 | 0 | 0 | -0.1 | 0 | -0.4 | -0.8 | -0.2 | 0 | 0
Gd | [39 empty] | 0 | 0 | 0 | 0 | 0 | 0 | 0 | -0.1 | 0 | -0.4 | -0.8 | -0.2 | 0 | 0
Tb | [40 empty] | 0 | 0 | 0 | 0 | 0 | 0 | 0 | 0 | -0.4 | -0.8 | -0.2 | 0 | 0
Dy | [41 empty] | 0 | 0 | 0 | 0 | 0 | 0 | 0.1 | -0.5 | -0.9 | -0.2 | 0 | 0
Ho | [42 empty] | 0 | 0 | 0 | 0 | 0 | 0.1 | -0.4 | -0.8 | -0.2 | 0 | 0
Er | [43 empty] | 0 | 0 | 0 | 0 | 0.1 | -0.5 | -0.9 | -0.2 | 0 | 0
Tm | [44 empty] | 0 | 0 | 0 | 0.1 | -0.5 | -0.9 | -0.2 | 0 | 0
Yb | [45 empty] | 0 | 0 | 0.1 | -0.5 | -0.9 | -0.2 | 0 | 0
Hf | [46 empty] | 0 | 0 | 0 | 0 | 0.1 | 0 | 0
Ta | [47 empty] | 0 | 0 | 0 | 0 | 0.1 | 0.1
W | [48 empty] | 0 | 0 | 0 | 0.4 | 0.1
Ir | [49 empty] | 0 | 0 | 0.1 | -0.5
Pt | [50 empty] | 0 | 0 | -0.5
Au | [51 empty] | 0 | -0.5
Pb | [52 empty] | 0
Th