## Ui
Pair name | Pair | U0 | U1 | U2 | U3
Ag-Au | AgeAu | -5.5 | -0.3 | 0 | 0
Ag-Ba | AgeBa | -27.2 | -7.2 | -1.8 | -0.2
Ag-Ce | AgeCe | -29.3 | -4.8 | -0.9 | -0.2
Ag-Dy | AgeDy | -29.1 | -3.6 | -0.5 | -0.1
Ag-Er | AgeEr | -29.1 | -3.4 | -0.4 | 0
Ag-Gd | AgeGd | -29.3 | -4.1 | -0.6 | -0.1
Ag-Hf | AgeHf | -12.6 | -0.6 | -0.1 | 0
Ag-Ho | AgeHo | -28.4 | -3.5 | -0.5 | -0.1
Ag-In | AgeIn | -1.5 | -0.2 | 0 | 0
Ag-Ir | AgeIr | 15.5 | 0.1 | -0.2 | 0
Ag-La | AgeLa | -29.3 | -5.2 | -1.1 | -0.2
Ag-Nd | AgeNd | -29.3 | -4.4 | -0.8 | -0.1
Ag-Pb | AgePb | 2.6 | 0.5 | 0.1 | 0
Ag-Pr | AgePr | -29.3 | -4.5 | -0.8 | -0.1
Ag-Pt | AgePt | -0.8 | 0 | 0 | 0
Ag-Sm | AgeSm | -29.3 | -4.1 | -0.7 | -0.1
Ag-Sn | AgeSn | -2.9 | -0.4 | -0.1 | 0
Ag-Ta | AgeTa | 15.1 | 0 | 0 | 0
Ag-Tb | AgeTb | -29.3 | -3.8 | -0.6 | -0.1
Ag-Th | AgeTh | -28.4 | -4.5 | -1 | -0.2
Ag-Tm | AgeTm | -29 | -3.2 | -0.4 | 0
Ag-W | AgeW | 43.1 | 0 | -0.2 | 0
Ag-Yb | AgeYb | -28.9 | -3.1 | -0.4 | 0
Al-Ag | AleAg | -4.4 | -0.1 | 0 | 0
Al-Au | AleAu | -21.6 | -1.6 | 0 | 0
Al-Ba | AleBa | -17 | -4.8 | -1.3 | -0.2
Al-Ca | AleCa | -20.1 | -3.7 | -0.5 | 0.2
Al-Ce | AleCe | -37.9 | -6.9 | -1.5 | -0.3
Al-Co | AleCo | -18.8 | 1.6 | 0 | 0
Al-Cr | AleCr | -9.9 | 0.8 | 0 | 0
Al-Cu | AleCu | -7.6 | 0.7 | -0.1 | 0
Al-Dy | AleDy | -38.1 | -5.5 | -0.9 | -0.1
Al-Er | AleEr | -38.2 | -5.1 | -0.8 | -0.1
Al-Fe | AleFe | -11.1 | 0.8 | 0 | 0
Al-Ga | AleGa | 0.9 | 0 | 0 | 0
Al-Gd | AleGd | -38.1 | -6 | -1.1 | -0.2
Al-Ge | AleGe | -2 | 0 | 0 | 0
Al-Hf | AleHf | -38.5 | -2.5 | -0.4 | 0
Al-Ho | AleHo | -37.6 | -5.3 | -0.8 | -0.1
Al-In | AleIn | 6.6 | 0.9 | 0.1 | 0
Al-Ir | AleIr | -29.5 | -0.6 | 0.4 | 0
Al-La | AleLa | -37.8 | -7.4 | -1.7 | -0.4
Al-Mn | AleMn | -19.1 | 1.7 | -0.1 | 0
Al-Mo | AleMo | -5.1 | 0 | 0 | 0
Al-Nb | AleNb | -18.2 | -0.3 | 0 | 0
Al-Nd | AleNd | -38 | -6.4 | -1.2 | -0.2
Al-Ni | AleNi | -22.3 | 1.9 | 0 | 0
Al-P | AleP | -21 | -0.5 | 0.3 | 0
Al-Pb | AlePb | 10 | 1.9 | 0.4 | 0.1
Al-Pd | AlePd | -45.8 | -1.4 | 0.5 | 0
Al-Pr | AlePr | -38.1 | -6.5 | -1.3 | -0.2
Al-Pt | AlePt | -44.2 | -2.2 | 0.6 | 0
Al-Rh | AleRh | -31.9 | -0.1 | 0.4 | 0
Al-Ru | AleRu | -21.2 | 0 | 0.2 | 0
Al-Sc | AleSc | -37.7 | -2.6 | -0.2 | -0.2
Al-Si | AleSi | -2.3 | 0.1 | 0 | 0
Al-Sm | AleSm | -38.2 | -6.1 | -1.1 | -0.2
Al-Sn | AleSn | 4 | 0.6 | 0.1 | 0
Al-Sr | AleSr | -17.4 | -4.4 | -1 | -0.1
Al-Ta | AleTa | -19.2 | -0.3 | 0 | 0
Al-Tb | AleTb | -38.3 | -5.7 | -1 | -0.2
Al-Th | AleTh | -39.4 | -6.9 | -1.6 | -0.4
Al-Ti | AleTi | -29.5 | 0.1 | -0.1 | 0
Al-Tm | AleTm | -38.1 | -4.9 | -0.7 | -0.1
Al-V | AleV | -16.3 | 0.9 | 0 | 0
Al-W | AleW | -2 | 0 | 0 | 0
Al-Y | AleY | -38.1 | -6 | -1.1 | -0.2
Al-Yb | AleYb | -38 | -4.8 | -0.7 | -0.1
Al-Zn | AleZn | 0.6 | 0 | 0 | 0
Al-Zr | AleZr | -43.7 | -3.1 | -0.5 | -0.1
Au-Pb | AuePb | 2.2 | 0.3 | 0.1 | 0
Au-Th | AueTh | -77.3 | -9.1 | -2.3 | -0.5
Ba-Au | BaeAu | -58.2 | 12.2 | -1.1 | -1.3
Ba-Ce | BaeCe | 16.9 | -2 | 0.1 | 0
Ba-Dy | BaeDy | 20.7 | -3.2 | 0.4 | 0
Ba-Er | BaeEr | 22.1 | -3.6 | 0.5 | 0
Ba-Gd | BaeGd | 19.5 | -2.8 | 0.3 | 0
Ba-Hf | BaeHf | 53.3 | -13.6 | 2.9 | -0.4
Ba-Ho | BaeHo | 20.2 | -3.2 | 0.4 | 0
Ba-Ir | BaeIr | -13.9 | 4 | -0.5 | -0.4
Ba-La | BaeLa | 15.7 | -1.6 | 0.1 | 0
Ba-Nd | BaeNd | 18.2 | -2.4 | 0.2 | 0
Ba-Pb | BaePb | -58.3 | 7.2 | 0.8 | -0.8
Ba-Pr | BaePr | 18.2 | -2.3 | 0.2 | 0
Ba-Pt | BaePt | -48.7 | 12.6 | -0.7 | -2
Ba-Sm | BaeSm | 19.5 | -2.7 | 0.3 | 0
Ba-Ta | BaeTa | 75.8 | -22.4 | 5.6 | -0.7
Ba-Tb | BaeTb | 20.9 | -3.1 | 0.4 | 0
Ba-Th | BaeTh | 30.2 | -4.5 | 0.3 | 0.1
Ba-Tm | BaeTm | 22 | -3.7 | 0.6 | -0.1
Ba-W | BaeW | 72.4 | -21.1 | 4 | 0.6
Ba-Yb | BaeYb | 21.9 | -3.8 | 0.6 | -0.1
B-Ag | BeAg | 5.4 | 1 | 0.2 | 0
B-Al | BeAl | 0.1 | 0 | 0 | 0
B-Au | BeAu | -2.4 | -0.6 | -0.1 | 0
B-Ba | BeBa | -15.9 | -6.7 | -3.2 | -1.2
B-C | BeC | -10.2 | 0.7 | 0 | 0
B-Ca | BeCa | -21.1 | -7 | -2.3 | -0.4
B-Ce | BeCe | -47 | -16 | -6.7 | -2.6
B-Co | BeCo | -24.2 | -2.6 | -0.3 | 0
B-Cr | BeCr | -31.4 | -3.3 | -0.6 | -0.1
B-Cu | BeCu | -6.4 | -0.5 | 0 | 0
B-Dy | BeDy | -49.8 | -15.2 | -5.7 | -1.9
B-Er | BeEr | -50.7 | -15.1 | -5.5 | -1.8
B-Fe | BeFe | -26.5 | -3 | -0.5 | -0.1
B-Ga | BeGa | 5.6 | 1.2 | 0.3 | 0.1
B-Gd | BeGd | -48.9 | -15.5 | -6.1 | -2.1
B-Ge | BeGe | 11.5 | 2.3 | 0.6 | 0.1
B-Hf | BeHf | -64.9 | -16 | -5.5 | -1.9
B-Ho | BeHo | -48.9 | -14.8 | -5.4 | -1.8
B-In | BeIn | 17.8 | 5.2 | 1.8 | 0.6
B-Ir | BeIr | -25.7 | -5.4 | -1.1 | -0.2
B-La | BeLa | -45.9 | -16.1 | -7.1 | -2.8
B-Mg | BeMg | -3.7 | -0.8 | -0.1 | 0
B-Mn | BeMn | -32.4 | -3.3 | -0.6 | -0.1
B-Mo | BeMo | -34.1 | -6.5 | -1.5 | -0.4
B-Nb | BeNb | -53.9 | -10.9 | -3.1 | -0.8
B-Nd | BeNd | -47.9 | -15.7 | -6.3 | -2.3
B-Ni | BeNi | -23.6 | -2.5 | -0.3 | 0
B-P | BeP | 0.5 | 0.1 | 0 | 0
B-Pb | BePb | 29.5 | 10.6 | 4.9 | 2.1
B-Pd | BePd | -24.1 | -5.2 | -1.1 | -0.2
B-Pr | BePr | -48 | -15.8 | -6.4 | -2.4
B-Pt | BePt | -27.8 | -6.6 | -1.4 | -0.3
B-Rh | BeRh | -25.2 | -4.8 | -0.9 | -0.2
B-Ru | BeRu | -24.5 | -4.6 | -0.9 | -0.2
B-Sc | BeSc | -53.9 | -12.8 | -3.6 | -0.9
B-Si | BeSi | 3.3 | 0.6 | 0.1 | 0
B-Sm | BeSm | -49 | -15.7 | -6.1 | -2.2
B-Sn | BeSn | 17.4 | 5.7 | 2.4 | 0.9
B-Sr | BeSr | -16.7 | -6.6 | -2.9 | -0.9
B-Ta | BeTa | -53.3 | -10.8 | -3.1 | -0.8
B-Tb | BeTb | -49.9 | -15.5 | -5.9 | -2
B-Th | BeTh | -55.7 | -19.1 | -9 | -4
B-Ti | BeTi | -57.2 | -10.4 | -2.9 | -0.8
B-Tm | BeTm | -50.6 | -14.8 | -5.2 | -1.6
B-V | BeV | -42 | -5.5 | -1.2 | -0.2
B-W | BeW | -30.7 | -6.2 | -1.5 | -0.4
B-Y | BeY | -48.9 | -15.5 | -6.1 | -2.1
B-Yb | BeYb | -50.5 | -14.6 | -5.1 | -1.6
B-Zn | BeZn | 4.1 | 0.5 | 0 | 0
B-Zr | BeZr | -70.1 | -17.6 | -6.3 | -2.2
Be-Ag | BeeAg | 6.2 | 1.1 | 0.3 | 0.1
Be-Al | BeeAl | 0.2 | 0 | 0 | 0
Be-Au | BeeAu | -0.1 | 0 | 0 | 0
Be-B | BeeB | 0 | 0 | 0 | 0
Be-Ba | BeeBa | -8.9 | -3.5 | -1.7 | -0.7
Be-C | BeeC | -14.9 | 0.8 | 0.2 | -0.1
Be-Ca | BeeCa | -13.6 | -4.1 | -1.5 | -0.4
Be-Ce | BeeCe | -29.1 | -9.2 | -4.1 | -1.7
Be-Co | BeeCo | -3.9 | -0.4 | 0 | 0
Be-Cr | BeeCr | -7.2 | -0.7 | -0.1 | 0
Be-Cu | BeeCu | -1.1 | -0.1 | 0 | 0
Be-Dy | BeeDy | -31.5 | -8.9 | -3.5 | -1.3
Be-Er | BeeEr | -32.3 | -8.9 | -3.4 | -1.2
Be-Fe | BeeFe | -3.7 | -0.4 | -0.1 | 0
Be-Ga | BeeGa | 4.7 | 1 | 0.3 | 0.1
Be-Gd | BeeGd | -30.8 | -9.1 | -3.7 | -1.4
Be-Ge | BeeGe | 8.6 | 1.7 | 0.4 | 0.1
Be-Hf | BeeHf | -36.8 | -8.3 | -3.1 | -1.1
Be-Ho | BeeHo | -30.7 | -8.6 | -3.4 | -1.2
Be-In | BeeIn | 15.3 | 4.3 | 1.6 | 0.5
Be-Ir | BeeIr | -5.5 | -1.2 | -0.2 | 0
Be-La | BeeLa | -28.1 | -9.2 | -4.2 | -1.8
Be-Mg | BeeMg | -3.1 | -0.6 | -0.1 | 0
Be-Mn | BeeMn | -10.4 | -1 | -0.2 | 0
Be-Mo | BeeMo | -6.7 | -1.2 | -0.3 | -0.1
Be-Nb | BeeNb | -24.3 | -4.6 | -1.4 | -0.4
Be-Nd | BeeNd | -29.9 | -9.1 | -3.9 | -1.5
Be-Ni | BeeNi | -4.2 | -0.5 | 0 | 0
Be-P | BeeP | -3.7 | -0.8 | -0.1 | 0
Be-Pb | BeePb | 25 | 8.7 | 4 | 1.7
Be-Pd | BeePd | -8 | -1.8 | -0.3 | -0.1
Be-Pr | BeePr | -30 | -9.2 | -3.9 | -1.6
Be-Pt | BeePt | -9.8 | -2.4 | -0.5 | -0.1
Be-Rh | BeeRh | -6 | -1.2 | -0.2 | 0
Be-Ru | BeeRu | -3.1 | -0.6 | -0.1 | 0
Be-Sc | BeeSc | -35.2 | -7.6 | -2.4 | -0.7
Be-Si | BeeSi | 2.2 | 0.4 | 0.1 | 0
Be-Sm | BeeSm | -30.8 | -9.1 | -3.8 | -1.5
Be-Sn | BeeSn | 14.4 | 4.6 | 1.9 | 0.8
Be-Sr | BeeSr | -9.6 | -3.5 | -1.6 | -0.6
Be-Ta | BeeTa | -24.1 | -4.6 | -1.4 | -0.4
Be-Tb | BeeTb | -31.6 | -9.1 | -3.7 | -1.4
Be-Th | BeeTh | -35.8 | -11.4 | -5.5 | -2.5
Be-Ti | BeeTi | -30 | -4.9 | -1.5 | -0.4
Be-Tm | BeeTm | -32.2 | -8.7 | -3.3 | -1.2
Be-V | BeeV | -16.3 | -2 | -0.5 | -0.1
Be-W | BeeW | -3.2 | -0.7 | -0.2 | 0
Be-Y | BeeY | -30.8 | -9.1 | -3.7 | -1.4
Be-Yb | BeeYb | -32.2 | -8.6 | -3.2 | -1.1
Be-Zn | BeeZn | 3.4 | 0.4 | 0 | 0
Be-Zr | BeeZr | -42 | -9.6 | -3.7 | -1.3
Ca-Ag | CaeAg | -27.9 | 4.5 | -0.4 | -0.2
Ca-Au | CaeAu | -59 | 6.1 | 1.3 | -1.4
Ca-Ba | CaeBa | 0.9 | 0.1 | 0 | 0
Ca-Ce | CaeCe | 8.9 | -0.1 | -0.1 | 0
Ca-Co | CaeCo | 2.4 | -0.7 | 0.1 | 0
Ca-Cr | CaeCr | 36.9 | -10.4 | 2.1 | 0
Ca-Cu | CaeCu | -12.2 | 3.3 | -0.9 | 0.1
Ca-Dy | CaeDy | 11.8 | -0.6 | 0 | 0
Ca-Er | CaeEr | 12.9 | -0.8 | 0 | 0
Ca-Fe | CaeFe | 24.8 | -6.8 | 1.1 | 0.3
Ca-Ga | CaeGa | -27.4 | 3.7 | -0.2 | -0.2
Ca-Gd | CaeGd | 10.9 | -0.4 | 0 | 0
Ca-Ge | CaeGe | -46.1 | 8.8 | -0.3 | -0.7
Ca-Hf | CaeHf | 38.7 | -5.8 | 0.3 | 0.1
Ca-Ho | CaeHo | 11.4 | -0.6 | 0 | 0
Ca-In | CaeIn | -35 | 2 | 0.4 | -0.2
Ca-Ir | CaeIr | -22 | 3.9 | 0.5 | -0.9
Ca-La | CaeLa | 8 | 0 | 0 | 0
Ca-Mn | CaeMn | 18.9 | -5.5 | 1.2 | -0.1
Ca-Mo | CaeMo | 55.4 | -11.1 | 0.5 | 0.9
Ca-Nb | CaeNb | 62.3 | -12 | 1.1 | 0.4
Ca-Nd | CaeNd | 9.9 | -0.3 | 0 | 0
Ca-Ni | CaeNi | -7.3 | 2 | -0.3 | -0.1
Ca-Pb | CaePb | -51.4 | 0.6 | 1.5 | -0.4
Ca-Pd | CaePd | -62.1 | 10.5 | 1.4 | -2.2
Ca-Pr | CaePr | 9.9 | -0.2 | -0.1 | 0
Ca-Pt | CaePt | -53.6 | 8 | 2 | -2.2
Ca-Rh | CaeRh | -27.4 | 5.3 | 0.3 | -0.9
Ca-Ru | CaeRu | -3.5 | 0.7 | 0 | -0.1
Ca-Sc | CaeSc | 17.2 | -2.2 | 0.2 | 0
Ca-Sm | CaeSm | 10.9 | -0.4 | 0 | 0
Ca-Sn | CaeSn | -44.2 | 2.1 | 1.2 | -0.4
Ca-Sr | CaeSr | 0.5 | 0 | 0 | 0
Ca-Ta | CaeTa | 59.1 | -11.3 | 1.1 | 0.3
Ca-Tb | CaeTb | 11.9 | -0.5 | 0 | 0
Ca-Th | CaeTh | 18.9 | -0.8 | -0.2 | 0
Ca-Ti | CaeTi | 42.2 | -9.1 | 1.4 | 0
Ca-Tm | CaeTm | 12.8 | -0.8 | 0 | 0
Ca-V | CaeV | 42.9 | -11.2 | 2.2 | -0.1
Ca-W | CaeW | 56.4 | -10.5 | 0 | 1.1
Ca-Y | CaeY | 10.9 | -0.4 | 0 | 0
Ca-Yb | CaeYb | 12.8 | -0.9 | 0 | 0
Ca-Zn | CaeZn | -21.3 | 4.1 | -0.9 | 0.1
Ca-Zr | CaeZr | 36.6 | -5.4 | 0.4 | 0.1
C-Ag | CeAg | -31.7 | -8.7 | -2.3 | -0.5
C-Al | CeAl | -34.9 | -9.1 | -2.2 | -0.3
C-Au | CeAu | -19.6 | -6.1 | -2 | -0.6
C-Ba | CeBa | -82.5 | -42.4 | -23.1 | -8.8
C-Ca | CeCa | -84 | -36.4 | -13.8 | -2.1
C-Ce | CeCe | -111.8 | -48.5 | -23.8 | -9.8
C-Co | CeCo | -41.9 | -8.1 | -1.7 | -0.4
C-Cr | CeCr | -60.9 | -12.2 | -2.8 | -0.6
C-Cu | CeCu | -38.4 | -6.3 | -0.6 | 0.1
C-Dy | CeDy | -113.1 | -45.4 | -19.7 | -7.1
C-Er | CeEr | -113.6 | -44.8 | -18.9 | -6.5
C-Fe | CeFe | -49.1 | -10.1 | -2.3 | -0.5
C-Ga | CeGa | -32.4 | -9.9 | -3 | -0.7
C-Gd | CeGd | -112.7 | -46.6 | -21.2 | -8
C-Ge | CeGe | -16.8 | -4.9 | -1.7 | -0.5
C-Hf | CeHf | -119.9 | -41.8 | -17.6 | -6.9
C-Ho | CeHo | -111.9 | -44.6 | -19.2 | -6.8
C-In | CeIn | -25.9 | -9.8 | -4 | -1.4
C-Ir | CeIr | -31.7 | -9 | -2.8 | -0.9
C-La | CeLa | -111.2 | -49.4 | -25.1 | -10.8
C-Mg | CeMg | -52.9 | -15.8 | -2.9 | 0.8
C-Mn | CeMn | -65.5 | -13 | -2.9 | -0.6
C-Mo | CeMo | -65.8 | -18.5 | -6 | -1.8
C-Nb | CeNb | -99.8 | -30.1 | -10.6 | -3.5
C-Nd | CeNd | -112.1 | -47.3 | -22.2 | -8.7
C-Ni | CeNi | -38.5 | -7.4 | -1.6 | -0.3
C-P | CeP | -4.5 | -1.3 | -0.4 | -0.1
C-Pb | CePb | -12.2 | -5.5 | -3 | -1.5
C-Pd | CePd | -31.9 | -9.4 | -3.1 | -1
C-Pr | CePr | -112.3 | -47.7 | -22.5 | -9
C-Pt | CePt | -30.2 | -9.3 | -3.2 | -1
C-Rh | CeRh | -35 | -9.5 | -2.8 | -0.8
C-Ru | CeRu | -35.1 | -9.4 | -2.8 | -0.8
C-Sc | CeSc | -114.6 | -38.8 | -12.9 | -3
C-Si | CeSi | -21.3 | -5.5 | -1.6 | -0.4
C-Sm | CeSm | -112.8 | -46.8 | -21.4 | -8.1
C-Sn | CeSn | -22.5 | -9.4 | -4.8 | -2.3
C-Sr | CeSr | -82.3 | -40.4 | -20 | -6.5
C-Ta | CeTa | -99 | -29.8 | -10.6 | -3.5
C-Tb | CeTb | -113.4 | -46 | -20.4 | -7.4
C-Th | CeTh | -118.9 | -52.3 | -29.5 | -15
C-Ti | CeTi | -106.8 | -30.6 | -10.3 | -3.2
C-Tm | CeTm | -113.3 | -44.1 | -18.3 | -6.1
C-V | CeV | -81.2 | -18.7 | -5 | -1.3
C-W | CeW | -59.1 | -17.2 | -5.7 | -1.8
C-Y | CeY | -112.7 | -46.6 | -21.2 | -8
C-Yb | CeYb | -113.1 | -43.8 | -18 | -5.9
C-Zn | CeZn | -31.4 | -6.3 | -0.3 | 0.5
C-Zr | CeZr | -128 | -45.3 | -19.6 | -7.8
Ce-Au | CeeAu | -72.2 | 8.2 | -0.8 | -0.1
Ce-Dy | CeeDy | 0.2 | 0 | 0 | 0
Ce-Er | CeeEr | 0.4 | 0 | 0 | 0
Ce-Gd | CeeGd | 0.1 | 0 | 0 | 0
Ce-Hf | CeeHf | 13.9 | -1.9 | 0.2 | 0
Ce-Ho | CeeHo | 0.2 | 0 | 0 | 0
Ce-Ir | CeeIr | -49.2 | 9 | -0.9 | -0.3
Ce-Nd | CeeNd | 0 | 0 | 0 | 0
Ce-Pb | CeePb | -50.1 | 0.3 | 0.4 | 0
Ce-Pr | CeePr | 0 | 0 | 0 | 0
Ce-Pt | CeePt | -80 | 12.4 | -0.5 | -0.7
Ce-Sm | CeeSm | 0.1 | 0 | 0 | 0
Ce-Ta | CeeTa | 31.1 | -5.7 | 0.9 | -0.1
Ce-Tb | CeeTb | 0.2 | 0 | 0 | 0
Ce-Th | CeeTh | 2 | 0 | 0 | 0
Ce-Tm | CeeTm | 0.4 | 0 | 0 | 0
Ce-W | CeeW | 28.7 | -5.3 | 0.7 | 0
Ce-Yb | CeeYb | 0.4 | 0 | 0 | 0
Co-Ag | CoeAg | 19 | 1.9 | 0.1 | 0
Co-Au | CoeAu | 7.2 | 1 | 0.1 | 0
Co-Ba | CoeBa | 10.8 | 4.1 | 1.4 | 0.2
Co-Ce | CoeCe | -18.2 | -5.1 | -1.4 | -0.3
Co-Cu | CoeCu | 6.4 | -0.1 | 0 | 0
Co-Dy | CoeDy | -22.6 | -5.5 | -1.2 | -0.2
Co-Er | CoeEr | -24 | -5.6 | -1.1 | -0.1
Co-Ga | CoeGa | -11 | -1.5 | -0.1 | 0
Co-Gd | CoeGd | -21.2 | -5.4 | -1.3 | -0.2
Co-Ge | CoeGe | -9.1 | -1 | -0.1 | 0
Co-Hf | CoeHf | -34.7 | -5.9 | -1.2 | -0.2
Co-Ho | CoeHo | -21.6 | -5.2 | -1.1 | -0.1
Co-In | CoeIn | 6.6 | 1.4 | 0.3 | 0
Co-Ir | CoeIr | -3.5 | -0.3 | 0 | 0
Co-La | CoeLa | -16.6 | -4.8 | -1.4 | -0.3
Co-Mo | CoeMo | -4.9 | -0.5 | 0 | 0
Co-Nb | CoeNb | -24.5 | -2.9 | -0.4 | 0
Co-Nd | CoeNd | -19.7 | -5.2 | -1.3 | -0.2
Co-Ni | CoeNi | -0.2 | 0 | 0 | 0
Co-Pb | CoePb | 17.2 | 4.9 | 1.6 | 0.5
Co-Pd | CoePd | -1.5 | -0.2 | 0 | 0
Co-Pr | CoePr | -19.7 | -5.3 | -1.3 | -0.3
Co-Pt | CoePt | -7.2 | -0.9 | -0.1 | 0.1
Co-Rh | CoeRh | -2.1 | -0.2 | 0 | 0
Co-Ru | CoeRu | -0.7 | -0.1 | 0 | 0
Co-Sm | CoeSm | -21.2 | -5.5 | -1.3 | -0.2
Co-Sn | CoeSn | 0.2 | 0 | 0 | 0
Co-Sr | CoeSr | 9.2 | 3.2 | 0.9 | 0.1
Co-Ta | CoeTa | -23.9 | -2.8 | -0.4 | 0
Co-Tb | CoeTb | -22.7 | -5.6 | -1.3 | -0.2
Co-Th | CoeTh | -29.6 | -8.3 | -2.7 | -0.8
Co-Tm | CoeTm | -23.9 | -5.4 | -1.1 | -0.1
Co-W | CoeW | -1.4 | -0.1 | 0 | 0
Co-Y | CoeY | -21.2 | -5.4 | -1.3 | -0.2
Co-Yb | CoeYb | -23.9 | -5.4 | -1 | -0.1
Co-Zn | CoeZn | -5.1 | -0.2 | 0.1 | 0
Co-Zr | CoeZr | -40.3 | -7.2 | -1.5 | -0.3
Cr-Ag | CreAg | 27 | 2.7 | 0.2 | 0
Cr-Au | CreAu | -0.2 | 0 | 0 | 0
Cr-Ba | CreBa | 48.7 | 18.5 | 6.6 | 1.6
Cr-Ce | CreCe | 14.7 | 4.1 | 1.1 | 0.3
Cr-Co | CreCo | -4.5 | 0 | 0 | 0
Cr-Cu | CreCu | 12.5 | -0.2 | 0 | 0
Cr-Dy | CreDy | 9.3 | 2.2 | 0.5 | 0.1
Cr-Er | CreEr | 7.6 | 1.8 | 0.4 | 0.1
Cr-Fe | CreFe | -1.5 | 0 | 0 | 0
Cr-Ga | CreGa | -0.6 | -0.1 | 0 | 0
Cr-Gd | CreGd | 11 | 2.8 | 0.7 | 0.1
Cr-Ge | CreGe | -6.3 | -0.6 | -0.1 | 0
Cr-Hf | CreHf | -9.3 | -1.5 | -0.3 | 0
Cr-Ho | CreHo | 9.9 | 2.3 | 0.5 | 0.1
Cr-In | CreIn | 20.2 | 4.3 | 0.9 | 0.2
Cr-Ir | CreIr | -17.8 | -1.6 | -0.1 | 0
Cr-La | CreLa | 16.6 | 4.8 | 1.4 | 0.4
Cr-Mn | CreMn | 2.1 | 0 | 0 | 0
Cr-Mo | CreMo | 0.4 | 0 | 0 | 0
Cr-Nb | CreNb | -7.2 | -0.8 | -0.1 | 0
Cr-Nd | CreNd | 12.8 | 3.4 | 0.9 | 0.2
Cr-Ni | CreNi | -6.7 | 0.1 | 0 | 0
Cr-Pb | CrePb | 27.6 | 7.7 | 2.3 | 0.7
Cr-Pd | CrePd | -14.6 | -1.5 | -0.1 | 0
Cr-Pr | CrePr | 12.8 | 3.4 | 0.9 | 0.2
Cr-Pt | CrePt | -24.5 | -2.8 | -0.3 | 0
Cr-Rh | CreRh | -13.4 | -1 | -0.1 | 0
Cr-Ru | CreRu | -11.5 | -0.8 | 0 | 0
Cr-Sm | CreSm | 11 | 2.8 | 0.7 | 0.1
Cr-Sn | CreSn | 10 | 2.5 | 0.6 | 0.2
Cr-Sr | CreSr | 46 | 16.2 | 5 | 0.9
Cr-Ta | CreTa | -6.7 | -0.7 | -0.1 | 0
Cr-Tb | CreTb | 9.3 | 2.3 | 0.5 | 0.1
Cr-Th | CreTh | 2.1 | 0.6 | 0.2 | 0.1
Cr-Tm | CreTm | 7.6 | 1.7 | 0.4 | 0.1
Cr-W | CreW | 1 | 0.1 | 0 | 0
Cr-Y | CreY | 11 | 2.8 | 0.7 | 0.1
Cr-Yb | CreYb | 7.5 | 1.7 | 0.3 | 0.1
Cr-Zn | CreZn | 4.7 | 0.2 | 0 | 0
Cr-Zr | CreZr | -12 | -2 | -0.4 | -0.1
Cu-Ag | CueAg | 2.2 | 0.2 | 0 | 0
Cu-Au | CueAu | -8.8 | -1.5 | -0.2 | 0
Cu-Ba | CueBa | -8.2 | -3 | -1.2 | -0.4
Cu-Ce | CueCe | -20.8 | -5.7 | -1.8 | -0.5
Cu-Dy | CueDy | -22.2 | -5.2 | -1.4 | -0.4
Cu-Er | CueEr | -22.6 | -5.1 | -1.3 | -0.3
Cu-Ga | CueGa | -5.5 | -0.8 | -0.1 | 0
Cu-Gd | CueGd | -21.8 | -5.4 | -1.6 | -0.4
Cu-Ge | CueGe | -6.7 | -0.8 | -0.1 | 0
Cu-Hf | CueHf | -16.9 | -2.7 | -0.6 | -0.1
Cu-Ho | CueHo | -21.6 | -5 | -1.3 | -0.3
Cu-In | CueIn | 2.4 | 0.5 | 0.1 | 0
Cu-Ir | CueIr | 0.2 | 0 | 0 | 0
Cu-La | CueLa | -20.2 | -5.7 | -1.9 | -0.6
Cu-Mo | CueMo | 18.5 | 1.9 | 0.2 | 0
Cu-Nb | CueNb | 2.6 | 0.3 | 0 | 0
Cu-Nd | CueNd | -21.3 | -5.5 | -1.7 | -0.5
Cu-Pb | CuePb | 7.3 | 2.1 | 0.7 | 0.2
Cu-Pd | CuePd | -13.6 | -1.8 | -0.1 | 0
Cu-Pr | CuePr | -21.3 | -5.6 | -1.7 | -0.5
Cu-Pt | CuePt | -12.1 | -1.8 | -0.1 | 0
Cu-Rh | CueRh | -2.5 | -0.3 | 0 | 0
Cu-Ru | CueRu | 7 | 0.7 | 0 | 0
Cu-Sm | CueSm | -21.8 | -5.5 | -1.6 | -0.4
Cu-Sn | CueSn | -1 | -0.3 | -0.1 | 0
Cu-Sr | CueSr | -8.7 | -2.9 | -1 | -0.3
Cu-Ta | CueTa | 1.9 | 0.2 | 0 | 0
Cu-Tb | CueTb | -22.3 | -5.3 | -1.5 | -0.4
Cu-Th | CueTh | -23.9 | -6.4 | -2.2 | -0.7
Cu-Tm | CueTm | -22.5 | -5 | -1.3 | -0.3
Cu-W | CueW | 22.5 | 2.6 | 0.2 | 0
Cu-Y | CueY | -21.8 | -5.4 | -1.6 | -0.4
Cu-Yb | CueYb | -22.5 | -4.9 | -1.2 | -0.3
Cu-Zn | CueZn | -3.7 | -0.2 | 0 | 0
Cu-Zr | CueZr | -22.6 | -3.8 | -0.9 | -0.2
Dy-Au | DyeAu | -73.1 | 5.4 | -0.1 | -0.2
Dy-Er | DyeEr | 0 | 0 | 0 | 0
Dy-Hf | DyeHf | 10.2 | -1 | 0.1 | 0
Dy-Ho | DyeHo | 0 | 0 | 0 | 0
Dy-Ir | DyeIr | -54 | 7.7 | -0.1 | -0.5
Dy-Pb | DyePb | -46.4 | -1.7 | 0.3 | 0
Dy-Pt | DyePt | -83.4 | 9.5 | 0.6 | -0.9
Dy-Ta | DyeTa | 25.1 | -3.5 | 0.4 | 0
Dy-Th | DyeTh | 0.8 | 0 | 0 | 0
Dy-Tm | DyeTm | 0 | 0 | 0 | 0
Dy-W | DyeW | 21.2 | -3 | 0.2 | 0.1
Dy-Yb | DyeYb | 0 | 0 | 0 | 0
Er-Au | EreAu | -73.5 | 4.7 | 0 | -0.2
Er-Hf | EreHf | 9.2 | -0.8 | 0 | 0
Er-Ir | EreIr | -55.7 | 7.4 | 0 | -0.5
Er-Pb | ErePb | -45.4 | -2.1 | 0.3 | 0
Er-Pt | ErePt | -84.6 | 8.9 | 0.8 | -0.9
Er-Ta | EreTa | 23.3 | -3.1 | 0.3 | 0
Er-Th | EreTh | 0.5 | 0 | 0 | 0
Er-Tm | EreTm | 0 | 0 | 0 | 0
Er-W | EreW | 18.9 | -2.5 | 0.1 | 0.1
Er-Yb | EreYb | 0 | 0 | 0 | 0
Fe-Ag | FeeAg | 28.1 | 2.6 | 0.1 | 0
Fe-Au | FeeAu | 8 | 1.1 | 0.1 | 0
Fe-Ba | FeeBa | 35.6 | 13.2 | 4.3 | 0.7
Fe-Ce | FeeCe | 2.5 | 0.7 | 0.2 | 0
Fe-Co | FeeCo | -0.6 | 0 | 0 | 0
Fe-Cu | FeeCu | 12.9 | -0.3 | 0 | 0
Fe-Dy | FeeDy | -2.9 | -0.7 | -0.1 | 0
Fe-Er | FeeEr | -4.6 | -1 | -0.2 | 0
Fe-Ga | FeeGa | -1.7 | -0.2 | 0 | 0
Fe-Gd | FeeGd | -1.1 | -0.3 | -0.1 | 0
Fe-Ge | FeeGe | -3.4 | -0.3 | 0 | 0
Fe-Hf | FeeHf | -20.5 | -3.3 | -0.6 | -0.1
Fe-Ho | FeeHo | -2 | -0.5 | -0.1 | 0
Fe-In | FeeIn | 18.9 | 3.9 | 0.8 | 0.1
Fe-Ir | FeeIr | -8.8 | -0.8 | -0.1 | 0
Fe-La | FeeLa | 4.4 | 1.3 | 0.4 | 0.1
Fe-Mo | FeeMo | -2 | -0.2 | 0 | 0
Fe-Nb | FeeNb | -15.7 | -1.6 | -0.2 | 0
Fe-Nd | FeeNd | 0.7 | 0.2 | 0 | 0
Fe-Ni | FeeNi | -1.6 | 0 | 0 | 0
Fe-Pb | FeePb | 29 | 7.9 | 2.4 | 0.7
Fe-Pd | FeePd | -4.3 | -0.4 | 0 | 0
Fe-Pr | FeePr | 0.7 | 0.2 | 0 | 0
Fe-Pt | FeePt | -13 | -1.5 | -0.1 | 0
Fe-Rh | FeeRh | -5.4 | -0.4 | 0 | 0
Fe-Ru | FeeRu | -4.6 | -0.3 | 0 | 0
Fe-Sm | FeeSm | -1.1 | -0.3 | -0.1 | 0
Fe-Sn | FeeSn | 10.6 | 2.5 | 0.7 | 0.2
Fe-Sr | FeeSr | 33.4 | 11.4 | 3.2 | 0.3
Fe-Ta | FeeTa | -15 | -1.6 | -0.2 | 0
Fe-Tb | FeeTb | -2.9 | -0.7 | -0.1 | 0
Fe-Th | FeeTh | -10.5 | -2.8 | -0.9 | -0.3
Fe-Tm | FeeTm | -4.5 | -1 | -0.2 | 0
Fe-W | FeeW | 0 | 0 | 0 | 0
Fe-Y | FeeY | -1.1 | -0.3 | -0.1 | 0
Fe-Yb | FeeYb | -4.5 | -1 | -0.2 | 0
Fe-Zn | FeeZn | 3.6 | 0.1 | 0 | 0
Fe-Zr | FeeZr | -24.6 | -4.1 | -0.8 | -0.1
Ga-Ag | GaeAg | -5 | 0.2 | 0 | 0
Ga-Au | GaeAu | -19.2 | -0.5 | 0.1 | 0
Ga-Ba | GaeBa | -26.6 | -6.3 | -1.4 | -0.1
Ga-Ce | GaeCe | -40.5 | -5.5 | -0.9 | -0.1
Ga-Dy | GaeDy | -39.7 | -3.8 | -0.4 | 0
Ga-Er | GaeEr | -39.5 | -3.4 | -0.3 | 0
Ga-Gd | GaeGd | -40.1 | -4.4 | -0.5 | -0.1
Ga-Ge | GaeGe | -2.9 | 0.1 | 0 | 0
Ga-Hf | GaeHf | -33.6 | -0.5 | -0.1 | 0
Ga-Ho | GaeHo | -39.1 | -3.6 | -0.4 | 0
Ga-In | GaeIn | 2.7 | 0.2 | 0 | 0
Ga-Ir | GaeIr | -20.5 | 0.6 | 0.2 | -0.1
Ga-La | GaeLa | -40.7 | -6.1 | -1 | -0.2
Ga-Mo | GaeMo | 6.7 | -0.3 | 0 | 0
Ga-Nb | GaeNb | -8.3 | 0.3 | 0 | 0
Ga-Nd | GaeNd | -40.2 | -4.8 | -0.7 | -0.1
Ga-Pb | GaePb | 4.7 | 0.7 | 0.1 | 0
Ga-Pd | GaePd | -42.1 | 0.9 | 0.5 | -0.1
Ga-Pr | GaePr | -40.4 | -5 | -0.7 | -0.1
Ga-Pt | GaePt | -37.5 | 0.1 | 0.6 | -0.1
Ga-Rh | GaeRh | -24.8 | 1.2 | 0.2 | -0.1
Ga-Ru | GaeRu | -11.4 | 0.6 | 0.1 | 0
Ga-Sm | GaeSm | -40.1 | -4.5 | -0.6 | -0.1
Ga-Sn | GaeSn | 0.9 | 0.1 | 0 | 0
Ga-Sr | GaeSr | -26.3 | -5.5 | -0.9 | 0
Ga-Ta | GaeTa | -9.6 | 0.3 | 0 | 0
Ga-Tb | GaeTb | -39.9 | -4 | -0.5 | 0
Ga-Th | GaeTh | -39.3 | -5 | -0.9 | -0.2
Ga-Tm | GaeTm | -39.3 | -3.2 | -0.3 | 0
Ga-W | GaeW | 10.7 | -0.4 | 0 | 0
Ga-Y | GaeY | -40.1 | -4.4 | -0.5 | -0.1
Ga-Yb | GaeYb | -39.2 | -3 | -0.3 | 0
Ga-Zr | GaeZr | -39.7 | -0.8 | -0.2 | 0
Gd-Au | GdeAu | -72.9 | 6.4 | -0.3 | -0.2
Gd-Dy | GdeDy | 0 | 0 | 0 | 0
Gd-Er | GdeEr | 0.1 | 0 | 0 | 0
Gd-Hf | GdeHf | 11.4 | -1.2 | 0.1 | 0
Gd-Ho | GdeHo | 0 | 0 | 0 | 0
Gd-Ir | GdeIr | -52.5 | 8.2 | -0.4 | -0.4
Gd-Pb | GdePb | -47.7 | -1 | 0.4 | 0
Gd-Pt | GdePt | -82.4 | 10.6 | 0.2 | -0.8
Gd-Ta | GdeTa | 27 | -4.2 | 0.6 | -0.1
Gd-Tb | GdeTb | 0 | 0 | 0 | 0
Gd-Th | GdeTh | 1.2 | 0 | 0 | 0
Gd-Tm | GdeTm | 0.1 | 0 | 0 | 0
Gd-W | GdeW | 23.6 | -3.7 | 0.4 | 0
Gd-Yb | GdeYb | 0.1 | 0 | 0 | 0
Ge-Ag | GeeAg | -5.3 | 0 | 0 | 0
Ge-Au | GeeAu | -9.4 | -0.4 | 0 | 0
Ge-Ba | GeeBa | -47 | -13.9 | -3 | 0
Ge-Ce | GeeCe | -60.1 | -11.1 | -1.7 | -0.1
Ge-Dy | GeeDy | -59.1 | -8.6 | -0.8 | 0.1
Ge-Er | GeeEr | -58.8 | -8 | -0.6 | 0.1
Ge-Gd | GeeGd | -59.5 | -9.5 | -1.1 | 0
Ge-Hf | GeeHf | -52.5 | -3.4 | -0.3 | 0
Ge-Ho | GeeHo | -58.3 | -8.2 | -0.7 | 0.1
Ge-In | GeeIn | -0.8 | -0.1 | 0 | 0
Ge-Ir | GeeIr | -11.5 | 0.1 | 0 | 0
Ge-La | GeeLa | -60.3 | -12 | -2 | -0.2
Ge-Mo | GeeMo | -0.8 | 0 | 0 | 0
Ge-Nb | GeeNb | -24 | -0.3 | 0 | 0
Ge-Nd | GeeNd | -59.7 | -10.1 | -1.3 | 0
Ge-Pb | GeePb | 4.7 | 0.9 | 0.2 | 0
Ge-Pd | GeePd | -30.9 | 0 | 0 | 0
Ge-Pr | GeePr | -59.8 | -10.4 | -1.4 | -0.1
Ge-Pt | GeePt | -24.9 | -0.4 | 0 | 0
Ge-Rh | GeeRh | -17 | 0.4 | 0 | 0
Ge-Ru | GeeRu | -5.6 | 0.2 | 0 | 0
Ge-Sm | GeeSm | -59.6 | -9.6 | -1.1 | 0
Ge-Sn | GeeSn | 0 | 0 | 0 | 0
Ge-Sr | GeeSr | -46.1 | -12.2 | -2 | 0.3
Ge-Ta | GeeTa | -25 | -0.3 | 0 | 0
Ge-Tb | GeeTb | -59.3 | -8.9 | -0.9 | 0
Ge-Th | GeeTh | -59.4 | -10.7 | -2.2 | -0.4
Ge-Tm | GeeTm | -58.6 | -7.6 | -0.5 | 0.1
Ge-W | GeeW | 4.9 | 0 | 0 | 0
Ge-Y | GeeY | -59.5 | -9.5 | -1.1 | 0
Ge-Yb | GeeYb | -58.4 | -7.4 | -0.5 | 0.1
Ge-Zr | GeeZr | -60.3 | -4.4 | -0.4 | 0
H-Ag | HeAg | -9.6 | -4.4 | -2.7 | -1.5
H-Al | HeAl | -7.8 | -3.4 | -2 | -1.1
H-Au | HeAu | -8.4 | -4.4 | -2.8 | -1.6
H-B | HeB | 4.7 | 1.6 | 0.6 | 0.2
H-Ba | HeBa | -40.6 | -21.7 | -21.9 | -17.2
H-Be | HeBe | 2 | 0.6 | 0.2 | 0.1
H-C | HeC | -2.9 | -0.9 | -0.1 | 0
H-Ca | HeCa | -41.2 | -20.3 | -17.1 | -11.8
H-Ce | HeCe | -56.1 | -28.7 | -25.3 | -18.5
H-Co | HeCo | -23 | -9.6 | -4.6 | -2.1
H-Cr | HeCr | -27.7 | -11.1 | -5.7 | -2.7
H-Cu | HeCu | -13.6 | -5 | -2.5 | -1.1
H-Dy | HeDy | -56.4 | -27.7 | -22.9 | -15.9
H-Er | HeEr | -56.6 | -27.5 | -22.4 | -15.4
H-Fe | HeFe | -23.2 | -9.7 | -4.9 | -2.3
H-Ga | HeGa | -7.6 | -3.5 | -2.4 | -1.4
H-Gd | HeGd | -56.3 | -28 | -23.8 | -16.8
H-Ge | HeGe | -2.3 | -1.1 | -0.7 | -0.4
H-Hf | HeHf | -60.1 | -27.7 | -20.8 | -13.5
H-Ho | HeHo | -55.9 | -27.3 | -22.5 | -15.5
H-In | HeIn | -5.8 | -2.9 | -2.3 | -1.5
H-Ir | HeIr | -20.6 | -10.8 | -6.1 | -3.2
H-La | HeLa | -55.9 | -28.9 | -26.1 | -19.3
H-Mg | HeMg | -17.7 | -7.7 | -5 | -2.8
H-Mn | HeMn | -33.7 | -13 | -6.8 | -3.3
H-Mo | HeMo | -27.3 | -12.7 | -7.7 | -4.3
H-Nb | HeNb | -44.8 | -20 | -13.4 | -7.9
H-Nd | HeNd | -56.2 | -28.3 | -24.4 | -17.5
H-Ni | HeNi | -22.8 | -9.7 | -4.6 | -2
H-P | HeP | 0.8 | 0.4 | 0.2 | 0.1
H-Pb | HePb | -0.5 | -0.3 | -0.3 | -0.2
H-Pd | HePd | -27.1 | -14.2 | -8.3 | -4.4
H-Pr | HePr | -56.2 | -28.4 | -24.6 | -17.7
H-Pt | HePt | -24.3 | -13.3 | -7.9 | -4.3
H-Rh | HeRh | -23.5 | -11.8 | -6.6 | -3.4
H-Ru | HeRu | -19.8 | -9.9 | -5.5 | -2.8
H-Sc | HeSc | -56.7 | -25.3 | -18.5 | -11.7
H-Si | HeSi | -2.2 | -1 | -0.6 | -0.3
H-Sm | HeSm | -56.4 | -28.1 | -23.9 | -17
H-Sn | HeSn | -4.1 | -2.2 | -1.9 | -1.3
H-Sr | HeSr | -40.4 | -21.1 | -20.2 | -15.3
H-Ta | HeTa | -44.9 | -20.1 | -13.4 | -8
H-Tb | HeTb | -56.5 | -27.9 | -23.3 | -16.3
H-Th | HeTh | -57.4 | -29.4 | -26.8 | -20.1
H-Ti | HeTi | -52.4 | -22.2 | -14.6 | -8.6
H-Tm | HeTm | -56.5 | -27.2 | -22 | -15
H-V | HeV | -38 | -15.3 | -8.7 | -4.5
H-W | HeW | -23.4 | -11.3 | -7 | -3.9
H-Y | HeY | -56.3 | -28 | -23.8 | -16.8
H-Yb | HeYb | -56.4 | -27.1 | -21.8 | -14.8
H-Zn | HeZn | -7.6 | -3 | -1.6 | -0.8
H-Zr | HeZr | -65 | -29.8 | -22.8 | -15.1
Hf-Au | HfeAu | -63.3 | 0.5 | -0.5 | 0.1
Hf-Ir | HfeIr | -67.8 | 5.1 | -0.4 | 0
Hf-Pb | HfePb | -23.1 | -2.8 | -0.3 | 0
Hf-Pt | HfePt | -89.3 | 4.4 | -0.1 | 0
Hf-Ta | HfeTa | 2.9 | -0.2 | 0 | 0
Hf-Th | HfeTh | 5.6 | 0.6 | 0.1 | 0
Hf-W | HfeW | -6.4 | 0.4 | 0 | 0
Ho-Au | HoeAu | -71.7 | 5 | 0 | -0.2
Ho-Er | HoeEr | 0 | 0 | 0 | 0
Ho-Hf | HoeHf | 10.4 | -0.9 | 0.1 | 0
Ho-Ir | HoeIr | -52.6 | 7.3 | -0.1 | -0.4
Ho-Pb | HoePb | -45.8 | -1.8 | 0.3 | 0
Ho-Pt | HoePt | -81.7 | 9 | 0.7 | -0.8
Ho-Ta | HoeTa | 25.5 | -3.5 | 0.4 | 0
Ho-Th | HoeTh | 0.9 | 0 | 0 | 0
Ho-Tm | HoeTm | 0 | 0 | 0 | 0
Ho-W | HoeW | 22 | -3.1 | 0.2 | 0.1
Ho-Yb | HoeYb | 0 | 0 | 0 | 0
In-Au | IneAu | -10.6 | 0.6 | 0 | 0
In-Ba | IneBa | -38.2 | -6.2 | -0.6 | 0.2
In-Ce | IneCe | -37.7 | -2.1 | -0.1 | 0
In-Dy | IneDy | -35.1 | -0.5 | 0 | 0
In-Er | IneEr | -34.3 | -0.2 | 0 | 0
In-Gd | IneGd | -36 | -1 | 0 | 0
In-Hf | IneHf | -17.6 | 1.2 | -0.1 | 0
In-Ho | IneHo | -34.6 | -0.4 | 0 | 0
In-Ir | IneIr | -0.3 | 0 | 0 | 0
In-La | IneLa | -38.4 | -2.6 | -0.2 | 0
In-Nd | IneNd | -36.8 | -1.5 | 0 | 0
In-Pb | InePb | -0.7 | 0 | 0 | 0
In-Pr | InePr | -36.9 | -1.6 | -0.1 | 0
In-Pt | InePt | -21.3 | 1.9 | 0.1 | -0.1
In-Sm | IneSm | -36.1 | -1.1 | 0 | 0
In-Sn | IneSn | -0.3 | 0 | 0 | 0
In-Ta | IneTa | 13.4 | -1.6 | 0.2 | 0
In-Tb | IneTb | -35.3 | -0.7 | 0 | 0
In-Th | IneTh | -31.2 | -1.4 | -0.2 | 0
In-Tm | IneTm | -34.1 | 0 | 0 | 0
In-W | IneW | 37.9 | -4.4 | 0.3 | 0
In-Yb | IneYb | -34 | 0.1 | 0 | 0
Ir-Au | IreAu | 12.6 | 0.5 | 0 | 0
Ir-Pb | IrePb | 16.3 | 3.1 | 0.7 | 0.1
Ir-Pt | IrePt | 0.4 | 0 | 0 | 0
Ir-Th | IreTh | -63.8 | -12 | -2.6 | -0.5
La-Au | LaeAu | -71.7 | 9.1 | -1.1 | 0
La-Ce | LaeCe | 0 | 0 | 0 | 0
La-Dy | LaeDy | 0.4 | 0 | 0 | 0
La-Er | LaeEr | 0.7 | 0 | 0 | 0
La-Gd | LaeGd | 0.2 | 0 | 0 | 0
La-Hf | LaeHf | 15.3 | -2.3 | 0.3 | 0
La-Ho | LaeHo | 0.4 | 0 | 0 | 0
La-Ir | LaeIr | -47.4 | 9.3 | -1.1 | -0.2
La-Nd | LaeNd | 0.1 | 0 | 0 | 0
La-Pb | LaePb | -51.2 | 1 | 0.4 | -0.1
La-Pr | LaePr | 0.1 | 0 | 0 | 0
La-Pt | LaePt | -78.7 | 13.3 | -0.9 | -0.6
La-Sm | LaeSm | 0.2 | 0 | 0 | 0
La-Ta | LaeTa | 33.2 | -6.5 | 1.2 | -0.2
La-Tb | LaeTb | 0.4 | 0 | 0 | 0
La-Th | LaeTh | 2.6 | -0.1 | 0 | 0
La-Tm | LaeTm | 0.7 | 0 | 0 | 0
La-W | LaeW | 31.4 | -6.2 | 1 | -0.1
La-Yb | LaeYb | 0.7 | 0 | 0 | 0
Mg-Ag | MgeAg | -10.4 | 0.3 | 0.1 | 0
Mg-Al | MgeAl | -1.9 | 0.1 | 0 | 0
Mg-Au | MgeAu | -31.5 | -1.2 | 0.8 | -0.1
Mg-Ba | MgeBa | -3.5 | -0.8 | -0.2 | 0
Mg-Ca | MgeCa | -5.6 | -0.7 | -0.1 | 0
Mg-Ce | MgeCe | -6.6 | -0.8 | -0.1 | 0
Mg-Co | MgeCo | 2.8 | -0.4 | 0 | 0
Mg-Cr | MgeCr | 23.6 | -3.3 | 0.1 | 0.1
Mg-Cu | MgeCu | -4.4 | 0.6 | -0.1 | 0
Mg-Dy | MgeDy | -5.6 | -0.5 | -0.1 | 0
Mg-Er | MgeEr | -5.3 | -0.4 | 0 | 0
Mg-Fe | MgeFe | 17.5 | -2.2 | -0.1 | 0.2
Mg-Ga | MgeGa | -4.3 | 0 | 0 | 0
Mg-Gd | MgeGd | -6 | -0.6 | -0.1 | 0
Mg-Ge | MgeGe | -14.3 | 0.6 | 0.2 | -0.1
Mg-Hf | MgeHf | 9.7 | 0 | 0 | 0
Mg-Ho | MgeHo | -5.5 | -0.4 | 0 | 0
Mg-In | MgeIn | -3.8 | -0.3 | 0 | 0
Mg-Ir | MgeIr | -12.7 | 0.3 | 0.5 | -0.2
Mg-La | MgeLa | -6.9 | -0.9 | -0.1 | 0
Mg-Mn | MgeMn | 10 | -1.5 | 0.1 | 0
Mg-Mo | MgeMo | 35.8 | -1.8 | -0.6 | 0.2
Mg-Nb | MgeNb | 31.7 | -1.4 | -0.2 | 0
Mg-Nd | MgeNd | -6.3 | -0.7 | -0.1 | 0
Mg-Ni | MgeNi | -3.6 | 0.5 | 0 | 0
Mg-P | MgeP | -39.3 | 0.7 | 1.6 | -0.5
Mg-Pb | MgePb | -8.1 | -1.1 | 0 | 0
Mg-Pd | MgePd | -39.9 | 0.6 | 1.6 | -0.5
Mg-Pr | MgePr | -6.4 | -0.7 | -0.1 | 0
Mg-Pt | MgePt | -34.7 | -0.3 | 1.6 | -0.5
Mg-Rh | MgeRh | -16.9 | 0.7 | 0.6 | -0.2
Mg-Ru | MgeRu | 0 | 0 | 0 | 0
Mg-Sc | MgeSc | -3.4 | 0 | 0 | 0
Mg-Si | MgeSi | -9.1 | 0.7 | 0.1 | -0.1
Mg-Sm | MgeSm | -6 | -0.6 | -0.1 | 0
Mg-Sn | MgeSn | -8.6 | -0.9 | 0 | 0
Mg-Sr | MgeSr | -3.9 | -0.7 | -0.2 | 0
Mg-Ta | MgeTa | 29.6 | -1.3 | -0.2 | 0
Mg-Tb | MgeTb | -5.7 | -0.5 | -0.1 | 0
Mg-Th | MgeTh | -2.8 | -0.3 | 0 | 0
Mg-Ti | MgeTi | 15.8 | -1.1 | 0 | 0
Mg-Tm | MgeTm | -5.2 | -0.3 | 0 | 0
Mg-V | MgeV | 23.1 | -2.7 | 0.1 | 0.1
Mg-W | MgeW | 38.1 | -1.3 | -0.9 | 0.2
Mg-Y | MgeY | -6 | -0.6 | -0.1 | 0
Mg-Yb | MgeYb | -5.2 | -0.3 | 0 | 0
Mg-Zn | MgeZn | -3.5 | 0.3 | 0 | 0
Mg-Zr | MgeZr | 5.7 | 0 | 0 | 0
Mn-Ag | MneAg | 12.7 | 1.3 | 0.1 | 0
Mn-Au | MneAu | -11.3 | -1.6 | -0.3 | 0
Mn-Ba | MneBa | 28 | 10.8 | 4 | 1.1
Mn-Ce | MneCe | 1.1 | 0.3 | 0.1 | 0
Mn-Co | MneCo | -5.2 | 0 | 0 | 0
Mn-Cu | MneCu | 3.8 | 0 | 0 | 0
Mn-Dy | MneDy | -2.6 | -0.6 | -0.2 | 0
Mn-Er | MneEr | -3.8 | -0.9 | -0.2 | 0
Mn-Fe | MneFe | 0.2 | 0 | 0 | 0
Mn-Ga | MneGa | -12.9 | -1.8 | -0.2 | 0
Mn-Gd | MneGd | -1.4 | -0.4 | -0.1 | 0
Mn-Ge | MneGe | -19 | -1.9 | -0.2 | 0
Mn-Hf | MneHf | -11.9 | -2 | -0.4 | -0.1
Mn-Ho | MneHo | -2 | -0.5 | -0.1 | 0
Mn-In | MneIn | 2.6 | 0.6 | 0.1 | 0
Mn-Ir | MneIr | -18.2 | -1.7 | -0.1 | 0
Mn-La | MneLa | 2.5 | 0.7 | 0.2 | 0.1
Mn-Mo | MneMo | 4.9 | 0.4 | 0 | 0
Mn-Nb | MneNb | -15.3 | -2.6 | -0.5 | -0.1
Mn-Nd | MneNd | -0.2 | 0 | 0 | 0
Mn-Ni | MneNi | -8.2 | 0 | 0 | 0
Mn-Pb | MnePb | 6.8 | 1.9 | 0.6 | 0.2
Mn-Pd | MnePd | -22.6 | -2.3 | -0.2 | 0
Mn-Pr | MnePr | -0.2 | 0 | 0 | 0
Mn-Pt | MnePt | -28.3 | -3.4 | -0.3 | 0
Mn-Rh | MneRh | -16.2 | -1.3 | -0.1 | 0
Mn-Ru | MneRu | -10.7 | -0.8 | 0 | 0
Mn-Sm | MneSm | -1.4 | -0.4 | -0.1 | 0
Mn-Sn | MneSn | -6.9 | -1.7 | -0.5 | -0.1
Mn-Sr | MneSr | 26 | 9.3 | 3.1 | 0.7
Mn-Ta | MneTa | -3.8 | -0.4 | -0.1 | 0
Mn-Tb | MneTb | -2.6 | -0.7 | -0.2 | 0
Mn-Th | MneTh | -7.6 | -2.1 | -0.6 | -0.2
Mn-Tm | MneTm | -3.8 | -0.9 | -0.2 | 0
Mn-W | MneW | 6.3 | 0.6 | 0.1 | 0
Mn-Y | MneY | -1.4 | -0.4 | -0.1 | 0
Mn-Yb | MneYb | -3.8 | -0.9 | -0.2 | 0
Mn-Zn | MneZn | -6.4 | -0.3 | 0 | 0
Mn-Zr | MneZr | -15.3 | -2.6 | -0.5 | -0.1
Mo-Ag | MoeAg | 37.2 | 0.5 | -0.1 | 0
Mo-Au | MoeAu | 3.4 | 0.2 | 0 | 0
Mo-Ba | MoeBa | 71 | 21.6 | 4.9 | 0
Mo-Ce | MoeCe | 28.6 | 5.6 | 0.9 | 0.1
Mo-Dy | MoeDy | 21.6 | 3.4 | 0.4 | 0
Mo-Er | MoeEr | 19.5 | 2.9 | 0.3 | 0
Mo-Gd | MoeGd | 23.9 | 4.1 | 0.5 | 0
Mo-Hf | MoeHf | -4 | -0.3 | 0 | 0
Mo-Ho | MoeHo | 22.3 | 3.4 | 0.3 | 0
Mo-In | MoeIn | 32.4 | 4.2 | 0.4 | 0
Mo-Ir | MoeIr | -21.4 | -0.1 | 0 | 0
Mo-La | MoeLa | 31.1 | 6.5 | 1.2 | 0.1
Mo-Nd | MoeNd | 26.2 | 4.7 | 0.7 | 0
Mo-Pb | MoePb | 41.6 | 8.2 | 1.7 | 0.4
Mo-Pd | MoePd | -14.6 | -0.2 | 0 | 0
Mo-Pr | MoePr | 26.2 | 4.8 | 0.7 | 0
Mo-Pt | MoePt | -27.7 | -0.8 | 0 | 0
Mo-Rh | MoeRh | -15 | 0.2 | 0 | 0
Mo-Ru | MoeRu | -14.4 | 0.2 | 0 | 0
Mo-Sm | MoeSm | 23.9 | 4.1 | 0.5 | 0
Mo-Sn | MoeSn | 20.3 | 3.3 | 0.6 | 0.1
Mo-Ta | MoeTa | -4.9 | -0.1 | 0 | 0
Mo-Tb | MoeTb | 21.7 | 3.5 | 0.4 | 0
Mo-Th | MoeTh | 12.8 | 2.4 | 0.5 | 0.1
Mo-Tm | MoeTm | 19.4 | 2.7 | 0.2 | 0
Mo-W | MoeW | -0.2 | 0 | 0 | 0
Mo-Yb | MoeYb | 19.3 | 2.7 | 0.2 | 0
Nb-Ag | NbeAg | 16.4 | 0 | 0 | 0
Nb-Au | NbeAu | -32.1 | -1.3 | -0.2 | 0
Nb-Ba | NbeBa | 79.5 | 23.5 | 5.8 | 0.8
Nb-Ce | NbeCe | 33.6 | 6.1 | 1 | 0.1
Nb-Dy | NbeDy | 27.4 | 3.9 | 0.4 | 0
Nb-Er | NbeEr | 25.5 | 3.4 | 0.3 | 0
Nb-Gd | NbeGd | 29.4 | 4.6 | 0.6 | 0.1
Nb-Hf | NbeHf | 3.9 | 0.2 | 0 | 0
Nb-Ho | NbeHo | 27.8 | 3.8 | 0.4 | 0
Nb-In | NbeIn | 15.5 | 1.8 | 0.2 | 0
Nb-Ir | NbeIr | -52.9 | 1 | 0 | 0
Nb-La | NbeLa | 35.9 | 7 | 1.3 | 0.2
Nb-Mo | NbeMo | -5.7 | 0.1 | 0 | 0
Nb-Nd | NbeNd | 31.4 | 5.2 | 0.8 | 0.1
Nb-Pb | NbePb | 17.3 | 3 | 0.5 | 0.1
Nb-Pd | NbePd | -52.5 | 0.5 | 0.1 | 0
Nb-Pr | NbePr | 31.5 | 5.3 | 0.8 | 0.1
Nb-Pt | NbePt | -66.5 | -0.4 | 0.1 | 0
Nb-Rh | NbeRh | -45.5 | 1.6 | 0 | 0
Nb-Ru | NbeRu | -40.6 | 1.5 | 0 | 0
Nb-Sm | NbeSm | 29.5 | 4.6 | 0.6 | 0.1
Nb-Sn | NbeSn | -0.9 | -0.1 | 0 | 0
Nb-Ta | NbeTa | 0 | 0 | 0 | 0
Nb-Tb | NbeTb | 27.5 | 4 | 0.5 | 0
Nb-Th | NbeTh | 19.7 | 3.3 | 0.6 | 0.1
Nb-Tm | NbeTm | 25.4 | 3.2 | 0.3 | 0
Nb-W | NbeW | -8.3 | 0.1 | 0 | 0
Nb-Yb | NbeYb | 25.3 | 3.1 | 0.3 | 0
Nd-Au | NdeAu | -72.5 | 7.2 | -0.5 | -0.1
Nd-Dy | NdeDy | 0.1 | 0 | 0 | 0
Nd-Er | NdeEr | 0.2 | 0 | 0 | 0
Nd-Gd | NdeGd | 0 | 0 | 0 | 0
Nd-Hf | NdeHf | 12.6 | -1.5 | 0.2 | 0
Nd-Ho | NdeHo | 0.1 | 0 | 0 | 0
Nd-Ir | NdeIr | -50.8 | 8.5 | -0.6 | -0.4
Nd-Pb | NdePb | -48.8 | -0.5 | 0.4 | 0
Nd-Pt | NdePt | -81.1 | 11.3 | 0 | -0.8
Nd-Sm | NdeSm | 0 | 0 | 0 | 0
Nd-Ta | NdeTa | 29 | -4.8 | 0.7 | -0.1
Nd-Tb | NdeTb | 0.1 | 0 | 0 | 0
Nd-Th | NdeTh | 1.6 | 0 | 0 | 0
Nd-Tm | NdeTm | 0.2 | 0 | 0 | 0
Nd-W | NdeW | 26.1 | -4.4 | 0.5 | 0
Nd-Yb | NdeYb | 0.2 | 0 | 0 | 0
Ni-Ag | NieAg | 15.5 | 1.5 | 0.1 | 0
Ni-Au | NieAu | 7.1 | 1 | 0.1 | 0
Ni-Ba | NieBa | 0.2 | 0.1 | 0 | 0
Ni-Ce | NieCe | -27.7 | -7.7 | -2.1 | -0.4
Ni-Cu | NieCu | 3.6 | -0.1 | 0 | 0
Ni-Dy | NieDy | -31.8 | -7.7 | -1.6 | -0.2
Ni-Er | NieEr | -33.2 | -7.7 | -1.5 | -0.2
Ni-Ga | NieGa | -15 | -2 | -0.2 | 0
Ni-Gd | NieGd | -30.6 | -7.8 | -1.8 | -0.3
Ni-Ge | NieGe | -11.3 | -1.2 | -0.1 | 0
Ni-Hf | NieHf | -42.2 | -7.2 | -1.4 | -0.3
Ni-Ho | NieHo | -30.8 | -7.3 | -1.5 | -0.2
Ni-In | NieIn | 1.7 | 0.4 | 0.1 | 0
Ni-Ir | NieIr | -1.5 | -0.1 | 0 | 0
Ni-La | NieLa | -26.2 | -7.6 | -2.2 | -0.5
Ni-Mo | NieMo | -7.3 | -0.7 | -0.1 | 0
Ni-Nb | NieNb | -29.9 | -3.5 | -0.5 | -0.1
Ni-Nd | NieNd | -29.1 | -7.7 | -1.9 | -0.3
Ni-Pb | NiePb | 12.9 | 3.7 | 1.2 | 0.4
Ni-Pd | NiePd | -0.1 | 0 | 0 | 0
Ni-Pr | NiePr | -29.2 | -7.8 | -2 | -0.4
Ni-Pt | NiePt | -4.7 | -0.6 | -0.1 | 0
Ni-Rh | NieRh | -0.9 | -0.1 | 0 | 0
Ni-Ru | NieRu | 0.5 | 0 | 0 | 0
Ni-Sm | NieSm | -30.6 | -7.8 | -1.8 | -0.3
Ni-Sn | NieSn | -3.9 | -1 | -0.3 | -0.1
Ni-Sr | NieSr | -1 | -0.4 | -0.1 | 0
Ni-Ta | NieTa | -29.2 | -3.4 | -0.5 | -0.1
Ni-Tb | NieTb | -32 | -7.9 | -1.7 | -0.2
Ni-Th | NieTh | -38.8 | -10.9 | -3.5 | -1.1
Ni-Tm | NieTm | -33.1 | -7.5 | -1.4 | -0.1
Ni-W | NieW | -3.2 | -0.3 | 0 | 0
Ni-Y | NieY | -30.6 | -7.8 | -1.8 | -0.3
Ni-Yb | NieYb | -33 | -7.4 | -1.4 | -0.1
Ni-Zn | NieZn | -8.8 | -0.3 | 0.2 | 0
Ni-Zr | NieZr | -48.4 | -8.6 | -1.8 | -0.3
Pb-Th | PbeTh | -41.4 | 0.2 | 0 | 0
Pd-Ag | PdeAg | -7.3 | 0.1 | 0.1 | 0
Pd-Au | PdeAu | 0.1 | 0 | 0 | 0
Pd-Ba | PdeBa | -59.8 | -16.6 | -1.9 | 1.8
Pd-Ce | PdeCe | -81.5 | -14.1 | -1.3 | 0.5
Pd-Dy | PdeDy | -83.3 | -11.1 | 0 | 0.7
Pd-Er | PdeEr | -84.1 | -10.4 | 0.2 | 0.7
Pd-Gd | PdeGd | -82.9 | -12.2 | -0.5 | 0.6
Pd-Hf | PdeHf | -80.2 | -5.2 | -0.3 | 0
Pd-Ho | PdeHo | -81.9 | -10.6 | 0 | 0.7
Pd-In | PdeIn | -31.1 | -3.3 | 0 | 0.1
Pd-Ir | PdeIr | 6 | -0.1 | 0 | 0
Pd-La | PdeLa | -80.7 | -15.1 | -1.7 | 0.4
Pd-Nd | PdeNd | -82.1 | -13 | -0.8 | 0.6
Pd-Pb | PdePb | -18.3 | -3.4 | -0.7 | -0.1
Pd-Pr | PdePr | -82.3 | -13.3 | -0.9 | 0.5
Pd-Pt | PdePt | 2 | 0 | 0 | 0
Pd-Sm | PdeSm | -83 | -12.4 | -0.5 | 0.6
Pd-Sn | PdeSn | -33.8 | -5 | -0.8 | -0.1
Pd-Ta | PdeTa | -52.2 | -0.5 | 0.1 | 0
Pd-Tb | PdeTb | -83.7 | -11.6 | -0.2 | 0.6
Pd-Th | PdeTh | -89.9 | -16.1 | -3.3 | -0.6
Pd-Tm | PdeTm | -83.7 | -9.8 | 0.3 | 0.7
Pd-W | PdeW | -6.5 | 0 | 0 | 0
Pd-Yb | PdeYb | -83.5 | -9.6 | 0.4 | 0.7
P-Ag | PeAg | -18.3 | 0.1 | 0.2 | 0
P-Au | PeAu | -13.3 | -0.5 | 0 | 0
P-Ba | PeBa | -80 | -22.5 | -2.6 | 2.6
P-Ca | PeCa | -80.2 | -13.9 | 1.9 | 3.1
P-Ce | PeCe | -112 | -20 | -1.9 | 0.7
P-Co | PeCo | -36 | 3.7 | -0.3 | 0
P-Cr | PeCr | -50.1 | 4.7 | -0.3 | 0
P-Cu | PeCu | -26.3 | 3.3 | 0 | 0
P-Dy | PeDy | -112.3 | -15.5 | -0.2 | 1
P-Er | PeEr | -112.7 | -14.5 | 0.2 | 1
P-Fe | PeFe | -39.9 | 3.6 | -0.3 | 0
P-Ga | PeGa | -18.3 | -0.5 | 0.2 | 0.1
P-Gd | PeGd | -112.3 | -17.1 | -0.7 | 0.9
P-Ge | PeGe | -4.6 | 0 | 0 | 0
P-Hf | PeHf | -118 | -8.4 | -0.6 | 0
P-Ho | PeHo | -110.9 | -14.9 | 0 | 1
P-In | PeIn | -10.2 | -1.1 | 0 | 0
P-Ir | PeIr | -30.8 | 0.1 | 0 | 0
P-La | PeLa | -111.6 | -21.4 | -2.5 | 0.6
P-Mn | PeMn | -57.5 | 5.6 | -0.4 | 0
P-Mo | PeMo | -53.7 | 0.4 | 0 | 0
P-Nb | PeNb | -90.4 | -1.5 | 0.1 | 0
P-Nd | PeNd | -112 | -18.3 | -1.2 | 0.8
P-Ni | PeNi | -34.3 | 3.5 | -0.3 | 0
P-Pb | PePb | 4.7 | 0.9 | 0.2 | 0
P-Pd | PePd | -36.7 | -0.2 | 0 | 0
P-Pr | PePr | -112.3 | -18.7 | -1.3 | 0.8
P-Pt | PePt | -34.6 | -0.8 | 0 | 0
P-Rh | PeRh | -34.6 | 0.6 | 0 | 0
P-Ru | PeRu | -30.9 | 0.7 | 0 | 0
P-Sc | PeSc | -111.9 | -6.9 | 2 | 1
P-Sm | PeSm | -112.5 | -17.4 | -0.8 | 0.9
P-Sn | PeSn | -7.4 | -1.1 | -0.2 | 0
P-Sr | PeSr | -79.1 | -19.8 | -1 | 2.9
P-Ta | PeTa | -90 | -1.5 | 0.1 | 0
P-Tb | PeTb | -112.8 | -16.2 | -0.4 | 0.9
P-Th | PeTh | -119 | -22 | -4.7 | -0.9
P-Ti | PeTi | -100.7 | 0.1 | 0.2 | 0
P-Tm | PeTm | -112.2 | -13.8 | 0.4 | 1
P-V | PeV | -71.1 | 4.4 | -0.1 | 0
P-W | PeW | -46.4 | -0.2 | 0 | 0
P-Y | PeY | -112.3 | -17.1 | -0.7 | 0.9
P-Yb | PeYb | -111.9 | -13.4 | 0.5 | 1
P-Zn | PeZn | -17.8 | 1.5 | 0.4 | 0
P-Zr | PeZr | -127.8 | -10 | -0.8 | 0
Pr-Au | PreAu | -72.7 | 7.4 | -0.6 | -0.1
Pr-Dy | PreDy | 0.1 | 0 | 0 | 0
Pr-Er | PreEr | 0.2 | 0 | 0 | 0
Pr-Gd | PreGd | 0 | 0 | 0 | 0
Pr-Hf | PreHf | 12.6 | -1.5 | 0.2 | 0
Pr-Ho | PreHo | 0.1 | 0 | 0 | 0
Pr-Ir | PreIr | -50.9 | 8.7 | -0.7 | -0.3
Pr-Nd | PreNd | 0 | 0 | 0 | 0
Pr-Pb | PrePb | -49 | -0.4 | 0.4 | 0
Pr-Pt | PrePt | -81.3 | 11.6 | -0.1 | -0.8
Pr-Sm | PreSm | 0 | 0 | 0 | 0
Pr-Ta | PreTa | 29.1 | -4.9 | 0.7 | -0.1
Pr-Tb | PreTb | 0.1 | 0 | 0 | 0
Pr-Th | PreTh | 1.6 | 0 | 0 | 0
Pr-Tm | PreTm | 0.2 | 0 | 0 | 0
Pr-W | PreW | 26.2 | -4.5 | 0.5 | 0
Pr-Yb | PreYb | 0.2 | 0 | 0 | 0
Pt-Au | PteAu | 4.4 | 0 | 0 | 0
Pt-Pb | PtePb | -4.8 | -0.8 | -0.2 | 0
Pt-Th | PteTh | -92.7 | -15.2 | -2.8 | -0.5
Rh-Ag | RheAg | 9.5 | 0.1 | -0.1 | 0
Rh-Au | RheAu | 7.1 | 0.4 | 0 | 0
Rh-Ba | RheBa | -20.8 | -6.3 | -1 | 0.5
Rh-Ce | RheCe | -50.8 | -10.1 | -1.4 | 0.1
Rh-Dy | RheDy | -54.7 | -8.6 | -0.5 | 0.3
Rh-Er | RheEr | -56 | -8.3 | -0.4 | 0.4
Rh-Gd | RheGd | -53.5 | -9.2 | -0.8 | 0.3
Rh-Hf | RheHf | -63.1 | -5.6 | -0.5 | 0
Rh-Ho | RheHo | -53.4 | -8.2 | -0.5 | 0.3
Rh-In | RheIn | -7.8 | -1 | -0.1 | 0
Rh-Ir | RheIr | 0.6 | 0 | 0 | 0
Rh-La | RheLa | -49.3 | -10.4 | -1.6 | 0.1
Rh-Nd | RheNd | -52.1 | -9.5 | -1 | 0.2
Rh-Pb | RhePb | 6.1 | 1.3 | 0.3 | 0.1
Rh-Pd | RhePd | 1.9 | 0 | 0 | 0
Rh-Pr | RhePr | -52.2 | -9.7 | -1.1 | 0.2
Rh-Pt | RhePt | -1.6 | -0.1 | 0 | 0
Rh-Sm | RheSm | -53.6 | -9.3 | -0.9 | 0.3
Rh-Sn | RheSn | -12.5 | -2.2 | -0.4 | -0.1
Rh-Ta | RheTa | -44.7 | -1.5 | 0 | 0
Rh-Tb | RheTb | -54.9 | -9 | -0.7 | 0.3
Rh-Th | RheTh | -62.8 | -12.7 | -3 | -0.6
Rh-Tm | RheTm | -55.8 | -8 | -0.3 | 0.4
Rh-W | RheW | -9.2 | -0.2 | 0 | 0
Rh-Yb | RheYb | -55.7 | -7.8 | -0.2 | 0.4
Ru-Ag | RueAg | 23.4 | 0.4 | -0.2 | 0
Ru-Au | RueAu | 15 | 0.9 | 0 | 0
Ru-Ba | RueBa | 6.1 | 1.9 | 0.3 | -0.1
Ru-Ce | RueCe | -29.5 | -6 | -0.8 | 0.1
Ru-Dy | RueDy | -35 | -5.6 | -0.4 | 0.2
Ru-Er | RueEr | -36.7 | -5.6 | -0.3 | 0.2
Ru-Gd | RueGd | -33.2 | -5.8 | -0.6 | 0.2
Ru-Hf | RueHf | -51.5 | -4.8 | -0.5 | 0
Ru-Ho | RueHo | -33.7 | -5.3 | -0.3 | 0.2
Ru-In | RueIn | 9.9 | 1.3 | 0.1 | 0
Ru-Ir | RueIr | -0.6 | 0 | 0 | 0
Ru-La | RueLa | -27.6 | -5.9 | -1 | 0
Ru-Nd | RueNd | -31.4 | -5.8 | -0.7 | 0.1
Ru-Pb | RuePb | 25.3 | 5.3 | 1.3 | 0.3
Ru-Pd | RuePd | 6.2 | 0.2 | 0 | 0
Ru-Pr | RuePr | -31.5 | -6 | -0.7 | 0.1
Ru-Pt | RuePt | -1.1 | 0 | 0 | 0
Ru-Rh | RueRh | 1.2 | 0 | 0 | 0
Ru-Sm | RueSm | -33.3 | -5.9 | -0.6 | 0.2
Ru-Sn | RueSn | 4 | 0.7 | 0.1 | 0
Ru-Ta | RueTa | -39.4 | -1.5 | 0 | 0
Ru-Tb | RueTb | -35.1 | -5.9 | -0.5 | 0.2
Ru-Th | RueTh | -44.3 | -9.1 | -2.2 | -0.5
Ru-Tm | RueTm | -36.6 | -5.4 | -0.2 | 0.2
Ru-W | RueW | -9.8 | -0.3 | 0 | 0
Ru-Yb | RueYb | -36.5 | -5.2 | -0.2 | 0.3
Sc-Ag | SceAg | -28.3 | 1.4 | 0 | 0
Sc-Au | SceAu | -73.7 | -0.1 | 0.7 | -0.2
Sc-Ba | SceBa | 27.3 | 6.2 | 1.4 | 0.3
Sc-Ce | SceCe | 1.6 | 0.2 | 0 | 0
Sc-Co | SceCo | -29.4 | 5 | -0.5 | -0.1
Sc-Cr | SceCr | 0.7 | -0.1 | 0 | 0
Sc-Cu | SceCu | -23.9 | 3.9 | -0.7 | 0.1
Sc-Dy | SceDy | 0.6 | 0 | 0 | 0
Sc-Er | SceEr | 0.4 | 0 | 0 | 0
Sc-Fe | SceFe | -11.4 | 1.8 | -0.2 | 0
Sc-Ga | SceGa | -37.5 | 0.8 | 0 | 0
Sc-Gd | SceGd | 0.9 | 0.1 | 0 | 0
Sc-Ge | SceGe | -56.7 | 3.9 | 0.3 | -0.2
Sc-Hf | SceHf | 5.1 | -0.1 | 0 | 0
Sc-Ho | SceHo | 0.7 | 0 | 0 | 0
Sc-In | SceIn | -30.2 | -1.8 | 0 | 0
Sc-Ir | SceIr | -61.4 | 4 | 1.1 | -0.5
Sc-La | SceLa | 2.1 | 0.3 | 0 | 0
Sc-Mn | SceMn | -8.3 | 1.4 | -0.2 | 0
Sc-Mo | SceMo | 10.5 | -0.8 | 0 | 0
Sc-Nb | SceNb | 17.8 | -1.2 | 0 | 0
Sc-Nd | SceNd | 1.3 | 0.1 | 0 | 0
Sc-Ni | SceNi | -38.1 | 6.4 | -0.6 | -0.1
Sc-Pb | ScePb | -39.8 | -4.5 | -0.1 | 0
Sc-Pd | ScePd | -85.5 | 4.8 | 1.5 | -0.7
Sc-Pr | ScePr | 1.3 | 0.1 | 0 | 0
Sc-Pt | ScePt | -88 | 3.3 | 2.1 | -0.8
Sc-Rh | SceRh | -60.4 | 5 | 0.7 | -0.5
Sc-Ru | SceRu | -43.3 | 3.7 | 0.5 | -0.3
Sc-Sm | SceSm | 0.9 | 0.1 | 0 | 0
Sc-Sn | SceSn | -45.1 | -3.5 | 0.2 | 0
Sc-Sr | SceSr | 24.5 | 4.8 | 0.9 | 0.1
Sc-Ta | SceTa | 15.8 | -1 | 0 | 0
Sc-Tb | SceTb | 0.6 | 0.1 | 0 | 0
Sc-Th | SceTh | 0 | 0 | 0 | 0
Sc-Ti | SceTi | 7.5 | -0.7 | 0 | 0
Sc-Tm | SceTm | 0.4 | 0 | 0 | 0
Sc-V | SceV | 7.1 | -1 | 0.1 | 0
Sc-W | SceW | 9.2 | -0.6 | -0.1 | 0
Sc-Y | SceY | 0.9 | 0.1 | 0 | 0
Sc-Yb | SceYb | 0.4 | 0 | 0 | 0
Sc-Zn | SceZn | -29.2 | 2.7 | -0.5 | 0.1
Sc-Zr | SceZr | 4.1 | -0.1 | 0 | 0
Si-Ag | SieAg | -3.3 | -0.1 | 0 | 0
Si-Au | SieAu | -13 | -1 | -0.1 | 0
Si-Ba | SieBa | -31.2 | -10.2 | -2.7 | -0.2
Si-Ca | SieCa | -33.7 | -7.6 | -0.7 | 0.5
Si-Ce | SieCe | -55.4 | -12.3 | -2.4 | -0.3
Si-Co | SieCo | -21.2 | 1.4 | -0.1 | 0
Si-Cr | SieCr | -20.4 | 1.2 | -0.1 | 0
Si-Cu | SieCu | -9.2 | 0.7 | 0 | 0
Si-Dy | SieDy | -56.1 | -10.2 | -1.5 | -0.1
Si-Er | SieEr | -56.4 | -9.7 | -1.3 | 0
Si-Fe | SieFe | -17.7 | 1 | -0.1 | 0
Si-Ga | SieGa | -0.4 | 0 | 0 | 0
Si-Gd | SieGd | -56 | -11 | -1.8 | -0.1
Si-Ge | SieGe | 2.3 | 0.1 | 0 | 0
Si-Hf | SieHf | -59.9 | -6.3 | -0.7 | -0.1
Si-Ho | SieHo | -55.2 | -9.8 | -1.4 | 0
Si-In | SieIn | 6.8 | 1.1 | 0.1 | 0
Si-Ir | SieIr | -26.2 | -0.8 | 0 | 0
Si-La | SieLa | -55.1 | -12.9 | -2.8 | -0.5
Si-Mn | SieMn | -28.3 | 1.8 | -0.1 | 0
Si-Mo | SieMo | -18.4 | -0.5 | 0 | 0
Si-Nb | SieNb | -38.8 | -1.9 | -0.1 | 0
Si-Nd | SieNd | -55.6 | -11.5 | -2 | -0.2
Si-Ni | SieNi | -22.9 | 1.6 | -0.1 | 0
Si-P | SieP | -9 | -0.3 | 0 | 0
Si-Pb | SiePb | 14.5 | 3.2 | 0.8 | 0.2
Si-Pd | SiePd | -37.8 | -1.5 | 0 | 0
Si-Pr | SiePr | -55.8 | -11.7 | -2.1 | -0.2
Si-Pt | SiePt | -36.5 | -2.1 | -0.1 | 0
Si-Rh | SieRh | -28.8 | -0.5 | 0 | 0
Si-Ru | SieRu | -21 | -0.3 | 0 | 0
Si-Sc | SieSc | -56.3 | -6 | -0.1 | 0.2
Si-Sm | SieSm | -56 | -11.1 | -1.8 | -0.2
Si-Sn | SieSn | 6.2 | 1.2 | 0.2 | 0
Si-Sr | SieSr | -31.3 | -9.3 | -2 | 0.1
Si-Ta | SieTa | -39.2 | -2 | -0.1 | 0
Si-Tb | SieTb | -56.3 | -10.5 | -1.6 | -0.1
Si-Th | SieTh | -59.1 | -12.8 | -3.2 | -0.7
Si-Ti | SieTi | -49 | -1.6 | -0.1 | 0
Si-Tm | SieTm | -56.1 | -9.4 | -1.1 | 0
Si-V | SieV | -31.2 | 0.9 | 0 | 0
Si-W | SieW | -14.1 | -0.5 | 0 | 0
Si-Y | SieY | -56 | -11 | -1.8 | -0.1
Si-Yb | SieYb | -56 | -9.2 | -1.1 | 0
Si-Zn | SieZn | -0.9 | 0 | 0 | 0
Si-Zr | SieZr | -66.3 | -7.4 | -0.9 | -0.1
Sm-Au | SmeAu | -73.1 | 6.6 | -0.4 | -0.2
Sm-Dy | SmeDy | 0 | 0 | 0 | 0
Sm-Er | SmeEr | 0.1 | 0 | 0 | 0
Sm-Gd | SmeGd | 0 | 0 | 0 | 0
Sm-Hf | SmeHf | 11.4 | -1.3 | 0.1 | 0
Sm-Ho | SmeHo | 0 | 0 | 0 | 0
Sm-Ir | SmeIr | -52.6 | 8.3 | -0.4 | -0.4
Sm-Pb | SmePb | -47.8 | -0.9 | 0.4 | 0
Sm-Pt | SmePt | -82.5 | 10.8 | 0.2 | -0.8
Sm-Ta | SmeTa | 27.1 | -4.3 | 0.6 | -0.1
Sm-Tb | SmeTb | 0 | 0 | 0 | 0
Sm-Th | SmeTh | 1.2 | 0 | 0 | 0
Sm-Tm | SmeTm | 0.1 | 0 | 0 | 0
Sm-W | SmeW | 23.7 | -3.8 | 0.4 | 0
Sm-Yb | SmeYb | 0.1 | 0 | 0 | 0
Sn-Au | SneAu | -10.3 | 1 | -0.2 | 0
Sn-Ba | SneBa | -47.4 | -7.5 | 0.1 | 0.6
Sn-Ce | SneCe | -52.2 | -2.1 | 0.3 | 0.1
Sn-Dy | SneDy | -49.8 | 0 | 0.4 | 0
Sn-Er | SneEr | -49.1 | 0.5 | 0.4 | 0
Sn-Gd | SneGd | -50.7 | -0.7 | 0.4 | 0.1
Sn-Hf | SneHf | -35.3 | 3 | -0.2 | 0
Sn-Ho | SneHo | -49.1 | 0.2 | 0.4 | 0
Sn-Ir | SneIr | -5.1 | 0.8 | -0.1 | 0
Sn-La | SneLa | -52.9 | -2.9 | 0.2 | 0.1
Sn-Nd | SneNd | -51.4 | -1.3 | 0.4 | 0.1
Sn-Pb | SnePb | 1.6 | 0.1 | 0 | 0
Sn-Pr | SnePr | -51.5 | -1.5 | 0.4 | 0.1
Sn-Pt | SnePt | -24.6 | 3.3 | -0.5 | 0.1
Sn-Sm | SneSm | -50.8 | -0.8 | 0.4 | 0.1
Sn-Ta | SneTa | -2.7 | 0.4 | -0.1 | 0
Sn-Tb | SneTb | -50.1 | -0.2 | 0.4 | 0
Sn-Th | SneTh | -47.5 | -1.5 | 0 | 0
Sn-Tm | SneTm | -48.9 | 0.8 | 0.4 | 0
Sn-W | SneW | 26.5 | -4 | 0.7 | -0.1
Sn-Yb | SneYb | -48.7 | 0.9 | 0.4 | 0
Sr-Ag | SreAg | -26.8 | 6.2 | -1.2 | 0
Sr-Au | SreAu | -57.4 | 10.2 | -0.2 | -1.3
Sr-Ba | SreBa | 0 | 0 | 0 | 0
Sr-Ce | SreCe | 14.7 | -1.2 | 0 | 0
Sr-Dy | SreDy | 18.3 | -2.3 | 0.2 | 0
Sr-Er | SreEr | 19.6 | -2.6 | 0.3 | 0
Sr-Gd | SreGd | 17.1 | -1.9 | 0.1 | 0
Sr-Hf | SreHf | 49.4 | -11 | 1.9 | -0.1
Sr-Ho | SreHo | 17.8 | -2.3 | 0.2 | 0
Sr-In | SreIn | -36.8 | 4.8 | -0.2 | -0.2
Sr-Ir | SreIr | -15.1 | 3.8 | -0.2 | -0.5
Sr-La | SreLa | 13.5 | -1 | 0 | 0
Sr-Mo | SreMo | 67.3 | -18.4 | 3.3 | 0.5
Sr-Nb | SreNb | 75.1 | -19.9 | 4.1 | -0.2
Sr-Nd | SreNd | 15.9 | -1.6 | 0.1 | 0
Sr-Pb | SrePb | -55.6 | 5 | 1.1 | -0.7
Sr-Pd | SrePd | -59.4 | 14.6 | -0.7 | -2
Sr-Pr | SrePr | 15.9 | -1.5 | 0.1 | 0
Sr-Pt | SrePt | -48.9 | 11.1 | 0.2 | -2.1
Sr-Rh | SreRh | -21.6 | 5.8 | -0.6 | -0.6
Sr-Ru | SreRu | 4.4 | -1.2 | 0.1 | 0.1
Sr-Sm | SreSm | 17.1 | -1.9 | 0.1 | 0
Sr-Sn | SreSn | -45.8 | 5.8 | 0.5 | -0.6
Sr-Ta | SreTa | 71.5 | -18.9 | 3.9 | -0.2
Sr-Tb | SreTb | 18.4 | -2.2 | 0.2 | 0
Sr-Th | SreTh | 27 | -3.2 | 0 | 0.1
Sr-Tm | SreTm | 19.4 | -2.7 | 0.3 | 0
Sr-W | SreW | 68.7 | -17.8 | 2.5 | 0.9
Sr-Y | SreY | 17.1 | -1.9 | 0.1 | 0
Sr-Yb | SreYb | 19.4 | -2.8 | 0.3 | 0
Sr-Zr | SreZr | 47.2 | -10.4 | 1.8 | -0.2
Ta-Au | TaeAu | -32.3 | -1.3 | -0.2 | 0
Ta-Ir | TaeIr | -51.8 | 1 | 0 | 0
Ta-Pb | TaePb | 15.1 | 2.6 | 0.5 | 0.1
Ta-Pt | TaePt | -65.5 | -0.4 | 0.1 | 0
Ta-Th | TaeTh | 17.6 | 3 | 0.6 | 0.1
Ta-W | TaeW | -7.4 | 0.1 | 0 | 0
Tb-Au | TbeAu | -73.5 | 5.8 | -0.2 | -0.2
Tb-Dy | TbeDy | 0 | 0 | 0 | 0
Tb-Er | TbeEr | 0 | 0 | 0 | 0
Tb-Hf | TbeHf | 10.3 | -1 | 0.1 | 0
Tb-Ho | TbeHo | 0 | 0 | 0 | 0
Tb-Ir | TbeIr | -54.3 | 8 | -0.2 | -0.4
Tb-Pb | TbePb | -46.7 | -1.4 | 0.4 | 0
Tb-Pt | TbePt | -83.8 | 10 | 0.5 | -0.8
Tb-Ta | TbeTa | 25.2 | -3.7 | 0.4 | 0
Tb-Th | TbeTh | 0.8 | 0 | 0 | 0
Tb-Tm | TbeTm | 0 | 0 | 0 | 0
Tb-W | TbeW | 21.3 | -3.2 | 0.3 | 0
Tb-Yb | TbeYb | 0 | 0 | 0 | 0
Ti-Ag | TieAg | -1.5 | 0 | 0 | 0
Ti-Au | TieAu | -47.4 | -2.9 | -0.4 | 0
Ti-Ba | TieBa | 56.1 | 17.8 | 5.2 | 1.2
Ti-Ce | TieCe | 18 | 3.6 | 0.7 | 0.1
Ti-Co | TieCo | -28.3 | 2.8 | -0.3 | 0
Ti-Cr | TieCr | -7.5 | 0.7 | -0.1 | 0
Ti-Cu | TieCu | -8.9 | 0.9 | -0.1 | 0
Ti-Dy | TieDy | 13.7 | 2.2 | 0.3 | 0
Ti-Er | TieEr | 12.5 | 1.9 | 0.3 | 0
Ti-Fe | TieFe | -16.8 | 1.5 | -0.1 | 0
Ti-Ga | TieGa | -23.1 | -1.2 | -0.1 | 0
Ti-Gd | TieGd | 15.1 | 2.7 | 0.4 | 0.1
Ti-Ge | TieGe | -39.5 | -0.3 | 0 | 0
Ti-Hf | TieHf | 0.2 | 0 | 0 | 0
Ti-Ho | TieHo | 14 | 2.2 | 0.3 | 0
Ti-In | TieIn | -5.5 | -0.7 | -0.1 | 0
Ti-Ir | TieIr | -57.1 | 0.2 | 0.1 | 0
Ti-La | TieLa | 19.5 | 4.2 | 0.9 | 0.2
Ti-Mn | TieMn | -8.2 | 0.8 | -0.1 | 0
Ti-Mo | TieMo | -3.6 | 0 | 0 | 0
Ti-Nb | TieNb | 2 | 0 | 0 | 0
Ti-Nd | TieNd | 16.5 | 3.1 | 0.5 | 0.1
Ti-Ni | TieNi | -34.5 | 3.5 | -0.4 | 0
Ti-Pb | TiePb | -7.7 | -1.5 | -0.3 | -0.1
Ti-Pd | TiePd | -64.5 | -0.5 | 0.2 | 0
Ti-Pr | TiePr | 16.5 | 3.1 | 0.6 | 0.1
Ti-Pt | TiePt | -74.4 | -1.8 | 0.2 | 0
Ti-Rh | TieRh | -51.9 | 0.9 | 0.1 | 0
Ti-Ru | TieRu | -43.2 | 0.9 | 0 | 0
Ti-Sm | TieSm | 15.1 | 2.7 | 0.5 | 0.1
Ti-Sn | TieSn | -21.3 | -3.3 | -0.5 | -0.1
Ti-Sr | TieSr | 52.5 | 15 | 3.8 | 0.7
Ti-Ta | TieTa | 1.4 | 0 | 0 | 0
Ti-Tb | TieTb | 13.8 | 2.3 | 0.4 | 0.1
Ti-Th | TieTh | 8.4 | 1.6 | 0.3 | 0.1
Ti-Tm | TieTm | 12.4 | 1.8 | 0.2 | 0
Ti-V | TieV | -1.7 | 0.1 | 0 | 0
Ti-W | TieW | -5.7 | 0 | 0 | 0
Ti-Y | TieY | 15.1 | 2.7 | 0.4 | 0.1
Ti-Yb | TieYb | 12.4 | 1.8 | 0.2 | 0
Ti-Zn | TieZn | -14.8 | 0.4 | -0.1 | 0
Ti-Zr | TieZr | -0.2 | 0 | 0 | 0
Tm-Au | TmeAu | -73.2 | 4.3 | 0.1 | -0.2
Tm-Hf | TmeHf | 9.1 | -0.7 | 0 | 0
Tm-Ir | TmeIr | -55.4 | 7 | 0.1 | -0.5
Tm-Pb | TmePb | -45.1 | -2.3 | 0.3 | 0
Tm-Pt | TmePt | -84.2 | 8.4 | 1 | -0.9
Tm-Ta | TmeTa | 23.2 | -2.9 | 0.3 | 0
Tm-Th | TmeTh | 0.5 | 0 | 0 | 0
Tm-W | TmeW | 18.8 | -2.4 | 0.1 | 0.1
Tm-Yb | TmeYb | 0 | 0 | 0 | 0
V-Ag | VeAg | 16.9 | 1.2 | 0.1 | 0
V-Au | VeAu | -19.2 | -2.2 | -0.3 | 0
V-Ba | VeBa | 55.8 | 20.1 | 6.8 | 1.7
V-Ce | VeCe | 20 | 5.1 | 1.3 | 0.3
V-Co | VeCo | -14 | 0.6 | 0 | 0
V-Cr | VeCr | -2 | 0.1 | 0 | 0
V-Cu | VeCu | 5 | -0.2 | 0 | 0
V-Dy | VeDy | 14.9 | 3.2 | 0.6 | 0.1
V-Er | VeEr | 13.4 | 2.7 | 0.5 | 0.1
V-Fe | VeFe | -7.1 | 0.2 | 0 | 0
V-Ga | VeGa | -8 | -0.9 | -0.1 | 0
V-Gd | VeGd | 16.6 | 3.8 | 0.8 | 0.2
V-Ge | VeGe | -18.8 | -1.3 | -0.1 | 0
V-Hf | VeHf | -2.2 | -0.3 | 0 | 0
V-Ho | VeHo | 15.4 | 3.2 | 0.6 | 0.1
V-In | VeIn | 11.9 | 2.3 | 0.4 | 0.1
V-Ir | VeIr | -34.4 | -2 | 0 | 0
V-La | VeLa | 21.8 | 5.8 | 1.5 | 0.4
V-Mn | VeMn | -0.7 | 0 | 0 | 0
V-Mo | VeMo | 0 | 0 | 0 | 0
V-Nb | VeNb | -1 | -0.1 | 0 | 0
V-Nd | VeNd | 18.2 | 4.3 | 1 | 0.2
V-Ni | VeNi | -18 | 0.7 | 0 | 0
V-Pb | VePb | 15.1 | 3.8 | 1 | 0.3
V-Pd | VePd | -35.3 | -2.4 | -0.1 | 0
V-Pr | VePr | 18.3 | 4.4 | 1 | 0.2
V-Pt | VePt | -45.6 | -3.8 | -0.1 | 0
V-Rh | VeRh | -29.4 | -1.3 | 0 | 0
V-Ru | VeRu | -24.7 | -1 | 0 | 0
V-Sm | VeSm | 16.6 | 3.8 | 0.8 | 0.2
V-Sn | VeSn | -0.9 | -0.2 | 0 | 0
V-Sr | VeSr | 52.6 | 17.4 | 5.2 | 1
V-Ta | VeTa | -1 | -0.1 | 0 | 0
V-Tb | VeTb | 15 | 3.3 | 0.7 | 0.1
V-Th | VeTh | 8.5 | 2.1 | 0.6 | 0.1
V-Tm | VeTm | 13.4 | 2.7 | 0.5 | 0.1
V-W | VeW | -0.8 | -0.1 | 0 | 0
V-Y | VeY | 16.6 | 3.8 | 0.8 | 0.2
V-Yb | VeYb | 13.3 | 2.6 | 0.5 | 0.1
V-Zn | VeZn | -1.6 | 0 | 0 | 0
V-Zr | VeZr | -3.7 | -0.5 | -0.1 | 0
W-Au | WeAu | 11.5 | 0.5 | 0 | 0
W-Ir | WeIr | -15.6 | 0.1 | 0 | 0
W-Pb | WePb | 49.3 | 9.2 | 1.9 | 0.4
W-Pt | WePt | -20.2 | -0.4 | 0 | 0
W-Th | WeTh | 11.7 | 2.1 | 0.4 | 0.1
Yb-Au | YbeAu | -73 | 4.1 | 0.2 | -0.2
Yb-Hf | YbeHf | 9.1 | -0.7 | 0 | 0
Yb-Ir | YbeIr | -55.3 | 6.8 | 0.2 | -0.5
Yb-Pb | YbePb | -45 | -2.5 | 0.3 | 0
Yb-Pt | YbePt | -84 | 8.1 | 1 | -0.9
Yb-Ta | YbeTa | 23.1 | -2.9 | 0.2 | 0
Yb-Th | YbeTh | 0.5 | 0 | 0 | 0
Yb-W | YbeW | 18.8 | -2.3 | 0.1 | 0.1
Y-Ag | YeAg | -29.3 | 4.1 | -0.6 | 0.1
Y-Au | YeAu | -72.9 | 6.4 | -0.3 | -0.2
Y-Ba | YeBa | 19.5 | 2.8 | 0.3 | 0
Y-Ce | YeCe | 0.1 | 0 | 0 | 0
Y-Dy | YeDy | 0 | 0 | 0 | 0
Y-Er | YeEr | 0.1 | 0 | 0 | 0
Y-Gd | YeGd | 0 | 0 | 0 | 0
Y-Hf | YeHf | 11.4 | -1.2 | 0.1 | 0
Y-Ho | YeHo | 0 | 0 | 0 | 0
Y-In | YeIn | -36 | 1 | 0 | 0
Y-Ir | YeIr | -52.5 | 8.2 | -0.4 | -0.4
Y-La | YeLa | 0.2 | 0 | 0 | 0
Y-Mo | YeMo | 23.9 | -4.1 | 0.5 | 0
Y-Nb | YeNb | 29.4 | -4.6 | 0.6 | -0.1
Y-Nd | YeNd | 0 | 0 | 0 | 0
Y-Pb | YePb | -47.7 | -1 | 0.4 | 0
Y-Pd | YePd | -82.9 | 12.2 | -0.5 | -0.6
Y-Pr | YePr | 0 | 0 | 0 | 0
Y-Pt | YePt | -82.4 | 10.6 | 0.2 | -0.8
Y-Rh | YeRh | -53.5 | 9.2 | -0.8 | -0.3
Y-Ru | YeRu | -33.2 | 5.8 | -0.6 | -0.2
Y-Sm | YeSm | 0 | 0 | 0 | 0
Y-Sn | YeSn | -50.7 | 0.7 | 0.4 | -0.1
Y-Ta | YeTa | 27 | -4.2 | 0.6 | -0.1
Y-Tb | YeTb | 0 | 0 | 0 | 0
Y-Th | YeTh | 1.2 | 0 | 0 | 0
Y-Tm | YeTm | 0.1 | 0 | 0 | 0
Y-W | YeW | 23.6 | -3.7 | 0.4 | 0
Y-Yb | YeYb | 0.1 | 0 | 0 | 0
Y-Zr | YeZr | 9.4 | -1 | 0.1 | 0
Zn-Ag | ZneAg | -3.8 | -0.2 | 0 | 0
Zn-Au | ZneAu | -16.3 | -2.1 | 0 | 0
Zn-Ba | ZneBa | -20 | -5.7 | -2 | -0.6
Zn-Ce | ZneCe | -30.9 | -6.3 | -1.7 | -0.4
Zn-Dy | ZneDy | -30.5 | -5 | -1.2 | -0.3
Zn-Er | ZneEr | -30.4 | -4.7 | -1.1 | -0.2
Zn-Ga | ZneGa | 0 | 0 | 0 | 0
Zn-Gd | ZneGd | -30.7 | -5.5 | -1.3 | -0.3
Zn-Ge | ZneGe | -2.9 | -0.2 | 0 | 0
Zn-Hf | ZneHf | -23.7 | -2.2 | -0.4 | -0.1
Zn-Ho | ZneHo | -30 | -4.8 | -1.1 | -0.2
Zn-In | ZneIn | 2.9 | 0.5 | 0.1 | 0
Zn-Ir | ZneIr | -13.5 | -1.1 | 0.3 | 0
Zn-La | ZneLa | -30.9 | -6.6 | -1.9 | -0.5
Zn-Mo | ZneMo | 11.8 | 0.6 | -0.1 | 0
Zn-Nb | ZneNb | -1.3 | -0.1 | 0 | 0
Zn-Nd | ZneNd | -30.8 | -5.8 | -1.5 | -0.4
Zn-Pb | ZnePb | 4.8 | 1.1 | 0.3 | 0.1
Zn-Pd | ZnePd | -32.7 | -2.8 | 0.7 | 0
Zn-Pr | ZnePr | -30.8 | -5.9 | -1.5 | -0.4
Zn-Pt | ZnePt | -28.7 | -3.1 | 0.7 | 0
Zn-Rh | ZneRh | -17.3 | -1 | 0.4 | 0
Zn-Ru | ZneRu | -5.2 | -0.3 | 0.1 | 0
Zn-Sm | ZneSm | -30.7 | -5.5 | -1.4 | -0.3
Zn-Sn | ZneSn | 1 | 0.2 | 0 | 0
Zn-Sr | ZneSr | -19.9 | -5.2 | -1.6 | -0.4
Zn-Ta | ZneTa | -2.5 | -0.1 | 0 | 0
Zn-Tb | ZneTb | -30.6 | -5.2 | -1.2 | -0.3
Zn-Th | ZneTh | -30 | -5.9 | -1.7 | -0.5
Zn-Tm | ZneTm | -30.2 | -4.5 | -1 | -0.2
Zn-W | ZneW | 15.4 | 1 | -0.1 | 0
Zn-Y | ZneY | -30.7 | -5.5 | -1.3 | -0.3
Zn-Yb | ZneYb | -30.2 | -4.4 | -1 | -0.2
Zn-Zr | ZneZr | -29.1 | -2.8 | -0.6 | -0.1
Zr-Ag | ZreAg | -20.3 | 1.1 | -0.2 | 0
Zr-Au | ZreAu | -73.9 | 1 | -0.7 | 0.1
Zr-Ba | ZreBa | 51.2 | 12.9 | 2.8 | 0.4
Zr-Ce | ZreCe | 11.6 | 1.5 | 0.2 | 0
Zr-Dy | ZreDy | 8.4 | 0.7 | 0.1 | 0
Zr-Er | ZreEr | 7.4 | 0.6 | 0 | 0
Zr-Gd | ZreGd | 9.4 | 1 | 0.1 | 0
Zr-Hf | ZreHf | -0.2 | 0 | 0 | 0
Zr-Ho | ZreHo | 8.5 | 0.7 | 0.1 | 0
Zr-In | ZreIn | -25 | -1.6 | -0.2 | 0
Zr-Ir | ZreIr | -76.1 | 6.2 | -0.5 | 0
Zr-La | ZreLa | 12.8 | 1.8 | 0.2 | 0
Zr-Mo | ZreMo | -6.2 | 0.5 | -0.1 | 0
Zr-Nb | ZreNb | 3.9 | -0.2 | 0 | 0
Zr-Nd | ZreNd | 10.5 | 1.2 | 0.1 | 0
Zr-Pb | ZrePb | -32.6 | -3.7 | -0.4 | 0
Zr-Pd | ZrePd | -90.7 | 6.5 | -0.4 | 0
Zr-Pr | ZrePr | 10.5 | 1.2 | 0.1 | 0
Zr-Pt | ZrePt | -99.5 | 5.6 | -0.2 | -0.1
Zr-Rh | ZreRh | -71.3 | 6.9 | -0.7 | 0
Zr-Ru | ZreRu | -58.4 | 5.8 | -0.6 | 0
Zr-Sm | ZreSm | 9.4 | 1 | 0.1 | 0
Zr-Sn | ZreSn | -43.5 | -3.4 | -0.2 | 0
Zr-Ta | ZreTa | 2.7 | -0.2 | 0 | 0
Zr-Tb | ZreTb | 8.4 | 0.8 | 0.1 | 0
Zr-Th | ZreTh | 4.2 | 0.5 | 0.1 | 0
Zr-Tm | ZreTm | 7.4 | 0.5 | 0 | 0
Zr-W | ZreW | -9.1 | 0.7 | -0.1 | 0
Zr-Yb | ZreYb | 7.4 | 0.5 | 0 | 0

## README
README
Full-table parse across pages to capture U2/U3 lines when continued on next page.
U0..U3 in kJ/mol; signs normalized.